## Equations
Equation | 1
Equation | 2
Equation | 3
Equation | 4
Equation | 5
Equation | 6
Equation | 7
Equation | 8
Equation | 9
Equation | 10
Equation | 11
Equation | 12
Equation | 13
Equation | 14
Equation | 15
Equation | 16
Equation | 17
Equation | 18
Equation | 19
Equation | 20
Equation | 21
Equation | 22
|  | Equation | 23
Equation | 24
Equation | 25

## rms=0.6 mm z=0.6
Parameters and constants
Hertz exponent | Exp | 0.3333333
Grain radius | Rg | 0.00011
Coordination number | n | 6
Porosity | f | 0.455
Grain's Poisson ratio | v grain | 0.08
Grain's Shear modulus | G grain | 44000000000
Grain's bulk modulus | K grain | 37714285714.3
Grain's Young modulus | E grain | 95040000000
Density | rho b | 1400
Non slipping fraction z | Non Slipping | 0.6
|  | Contact | Bachrach contact | Normal | Non slipping | Bachrach | Ratio contact - grain radius | Shear | Hashin-Strickman | Bulk | Shear | Compressional | Shear | Ratio | Poisson
|  | force | radius | stiffness | fraction | contact radius |  | Stiffness | Shear stifness | modulus | modulus | wave velocity | wave velocity | (Vp/Vs) | ratio
Equation | Assumed | Eq. 4 | Eq. 11 | Eq. 1 | Assumed |  |  | Eq. 2 | Eq. 8 | Eq. 5 | Eq. 6 | Eq. 10 | Eq. 10 |  | n
| s | F | a | Sn | z | Rc | Rc/Rg=(SnRough/ SnHM )3 | St | St Hashin | KHM | GHM | Vp | Vs
| kPa | N | m | N/m |  |  |  | N/m |  | Pa | Pa | m/s | m/s
| 0 |  |  | 0
| 1 | 4.649941e-05 | 8.090984e-08 | 15478.4 | 0.6 | 1.452747e-06 | 0.0132068 | 14833.47 | 6267.664 | 12205347.1 | 11771283.7 | 141.1696 | 91.69547 | 1.539548 | 0.1350919
| 2 | 9.299883e-05 | 1.143606e-07 | 21877.68 | 0.6 | 2.051092e-06 | 0.01864629 | 20966.11 | 8858.918 | 17251431.0 | 16637911.8 | 167.8335 | 109.0148 | 1.539548 | 0.1350919
| 3 | 0.0001394982 | 1.400004e-07 | 26782.68 | 0.6 | 2.508722e-06 | 0.02280657 | 25666.74 | 10845.1 | 21119228.4 | 20368157.3 | 185.6971 | 120.6179 | 1.539548 | 0.1350919
| 4 | 0.0001859977 | 1.615959e-07 | 30914 | 0.6 | 2.893458e-06 | 0.02630416 | 29625.92 | 12517.99 | 24376936.7 | 23510010.4 | 199.5058 | 129.5873 | 1.539548 | 0.1350919
| 5 | 0.0002324971 | 1.806063e-07 | 34550.76 | 0.6 | 3.231577e-06 | 0.02937797 | 33111.15 | 13990.63 | 27244672.8 | 26275760.2 | 210.9147 | 136.9978 | 1.539548 | 0.1350919
| 6 | 0.0002789965 | 1.977799e-07 | 37836.16 | 0.6 | 3.536564e-06 | 0.03215058 | 36259.65 | 15320.98 | 29835340.2 | 28774294.7 | 220.7149 | 143.3634 | 1.539548 | 0.1350919
| 7 | 0.0003254959 | 2.135615e-07 | 40855.25 | 0.6 | 3.816429e-06 | 0.03469481 | 39152.95 | 16543.5 | 32216016.6 | 31070306.1 | 229.3517 | 148.9734 | 1.539548 | 0.1350919
| 8 | 0.0003719953 | 2.282409e-07 | 43663.47 | 0.6 | 4.076396e-06 | 0.03705815 | 41844.16 | 17680.63 | 34430411.6 | 33205949.8 | 237.1031 | 154.0082 | 1.539548 | 0.1350919
| 9 | 0.0004184947 | 2.420192e-07 | 46299.33 | 0.6 | 4.320093e-06 | 0.03927357 | 44370.19 | 18747.97 | 36508889.3 | 35210509.8 | 244.1549 | 158.5887 | 1.539548 | 0.1350919
| 10 | 0.0004649941 | 2.550431e-07 | 48790.85 | 0.6 | 4.550162e-06 | 0.04136511 | 46757.9 | 19756.86 | 38473560.0 | 37105310.1 | 250.6382 | 162.7999 | 1.539548 | 0.1350919
| 11 | 0.0005114936 | 2.674232e-07 | 51159.23 | 0.6 | 4.768599e-06 | 0.0433509 | 49027.59 | 20715.88 | 40341116.5 | 38906450.0 | 256.6493 | 166.7043 | 1.539548 | 0.1350919
| 12 | 0.000557993 | 2.792456e-07 | 53420.89 | 0.6 | 4.976954e-06 | 0.04524504 | 51195.02 | 21631.7 | 42124529.0 | 40626438.4 | 262.2609 | 170.3493 | 1.539548 | 0.1350919
| 13 | 0.0006044924 | 2.905785e-07 | 55588.92 | 0.6 | 5.176462e-06 | 0.04705875 | 53272.72 | 22509.6 | 43834112.9 | 42275223.6 | 267.5298 | 173.7717 | 1.539548 | 0.1350919
| 14 | 0.0006509918 | 3.014774e-07 | 57673.94 | 0.6 | 5.368123e-06 | 0.04880111 | 55270.86 | 23353.88 | 45478232.4 | 43860872.8 | 272.5008 | 177.0006 | 1.539548 | 0.1350919
| 15 | 0.0006974912 | 3.119881e-07 | 59684.68 | 0.6 | 5.55276e-06 | 0.05047964 | 57197.82 | 24168.09 | 47063781.9 | 45390034.7 | 277.2104 | 180.0596 | 1.539548 | 0.1350919
| 16 | 0.0007439906 | 3.221487e-07 | 61628.45 | 0.6 | 5.731065e-06 | 0.05210059 | 59060.6 | 24955.18 | 48596523.2 | 46868266.5 | 281.6882 | 182.9681 | 1.539548 | 0.1350919
| 17 | 0.00079049 | 3.319916e-07 | 63511.43 | 0.6 | 5.90362e-06 | 0.05366927 | 60865.12 | 25717.66 | 50081330.8 | 48300269.4 | 285.9592 | 185.7423 | 1.539548 | 0.1350919
| 18 | 0.0008369895 | 3.415443e-07 | 65338.91 | 0.6 | 6.070924e-06 | 0.05519022 | 62616.46 | 26457.66 | 51522371.9 | 49690062.2 | 290.0441 | 188.3956 | 1.539548 | 0.1350919
| 19 | 0.0008834889 | 3.508308e-07 | 67115.45 | 0.6 | 6.233407e-06 | 0.05666733 | 64318.97 | 27177.03 | 52923242.3 | 51041112.9 | 293.9607 | 190.9396 | 1.539548 | 0.1350919
| 20 | 0.0009299883 | 3.598716e-07 | 68845.01 | 0.6 | 6.391444e-06 | 0.05810403 | 65976.47 | 27877.38 | 54287070.5 | 52356438.8 | 297.7243 | 193.3842 | 1.539548 | 0.1350919
| 21 | 0.0009764877 | 3.686851e-07 | 70531.07 | 0.6 | 6.545363e-06 | 0.0595033 | 67592.28 | 28560.12 | 55616598.6 | 53638684.3 | 301.348 | 195.738 | 1.539548 | 0.1350919
| 22 | 0.001022987 | 3.772873e-07 | 72176.7 | 0.6 | 6.695454e-06 | 0.06086776 | 69169.34 | 29226.48 | 56914245.7 | 54890182.8 | 304.8432 | 198.0083 | 1.539548 | 0.1350919
| 23 | 0.001069487 | 3.856924e-07 | 73784.63 | 0.6 | 6.841974e-06 | 0.06219976 | 70710.27 | 29877.58 | 58182159.3 | 56113005.1 | 308.2201 | 200.2017 | 1.539548 | 0.1350919
| 24 | 0.001115986 | 3.93913e-07 | 75357.28 | 0.6 | 6.985153e-06 | 0.06350139 | 72217.39 | 30514.39 | 59422255.8 | 57308999.5 | 311.4875 | 202.324 | 1.539548 | 0.1350919
| 25 | 0.001162485 | 4.019607e-07 | 76896.83 | 0.6 | 7.125196e-06 | 0.06477451 | 73692.79 | 31137.8 | 60636254.0 | 58479823.8 | 314.6533 | 204.3803 | 1.539548 | 0.1350919
| 26 | 0.001208985 | 4.098456e-07 | 78405.24 | 0.6 | 7.26229e-06 | 0.06602081 | 75138.36 | 31748.6 | 61825702.5 | 59626971.5 | 317.7244 | 206.3751 | 1.539548 | 0.1350919
| 27 | 0.001255484 | 4.175771e-07 | 79884.31 | 0.6 | 7.396601e-06 | 0.06724183 | 76555.79 | 32347.52 | 62992002.4 | 60751793.8 | 320.7072 | 208.3126 | 1.539548 | 0.1350919
| 28 | 0.001301984 | 4.251635e-07 | 81335.63 | 0.6 | 7.528284e-06 | 0.06843894 | 77946.64 | 32935.2 | 64136426.3 | 61855518.2 | 323.6074 | 210.1964 | 1.539548 | 0.1350919
| 29 | 0.001348483 | 4.326126e-07 | 82760.67 | 0.6 | 7.657476e-06 | 0.06961341 | 79312.31 | 33512.24 | 65260134.3 | 62939263.3 | 326.43 | 212.0298 | 1.539548 | 0.1350919
| 30 | 0.001394982 | 4.399314e-07 | 84160.8 | 0.6 | 7.784304e-06 | 0.0707664 | 80654.1 | 34079.2 | 66364187.1 | 64004052.3 | 329.1796 | 213.8158 | 1.539548 | 0.1350919
| 31 | 0.001441482 | 4.471264e-07 | 85537.23 | 0.6 | 7.908887e-06 | 0.07189897 | 81973.17 | 34636.55 | 67449558.1 | 65050823.8 | 331.8605 | 215.5571 | 1.539548 | 0.1350919
| 32 | 0.001487981 | 4.542035e-07 | 86891.1 | 0.6 | 8.03133e-06 | 0.07301209 | 83270.64 | 35184.78 | 68517142.5 | 66080441.3 | 334.4766 | 217.2563 | 1.539548 | 0.1350919
| 33 | 0.001534481 | 4.611681e-07 | 88223.47 | 0.6 | 8.151733e-06 | 0.07410667 | 84547.49 | 35724.29 | 69567766.4 | 67093701.5 | 337.0312 | 218.9157 | 1.539548 | 0.1350919
| 34 | 0.00158098 | 4.680254e-07 | 89535.29 | 0.6 | 8.270188e-06 | 0.07518353 | 85804.65 | 36255.49 | 70602193.7 | 68091341.0 | 339.5277 | 220.5372 | 1.539548 | 0.1350919
| 35 | 0.001627479 | 4.7478e-07 | 90827.47 | 0.6 | 8.38678e-06 | 0.07624345 | 87043 | 36778.73 | 71621132.5 | 69074043.0 | 341.9689 | 222.1229 | 1.539548 | 0.1350919
| 36 | 0.001673979 | 4.814363e-07 | 92100.85 | 0.6 | 8.501587e-06 | 0.07728715 | 88263.31 | 37294.36 | 72625240.9 | 70042441.9 | 344.3577 | 223.6746 | 1.539548 | 0.1350919
| 37 | 0.001720478 | 4.879983e-07 | 93356.2 | 0.6 | 8.614683e-06 | 0.0783153 | 89466.35 | 37802.68 | 73615131.5 | 70997128.5 | 346.6966 | 225.1938 | 1.539548 | 0.1350919
| 38 | 0.001766978 | 4.944699e-07 | 94594.23 | 0.6 | 8.726136e-06 | 0.07932851 | 90652.81 | 38304 | 74591375.7 | 71938654.2 | 348.9879 | 226.6821 | 1.539548 | 0.1350919
| 39 | 0.001813477 | 5.008545e-07 | 95815.65 | 0.6 | 8.836011e-06 | 0.08032738 | 91823.33 | 38798.59 | 75554507.8 | 72867534.1 | 351.2338 | 228.1408 | 1.539548 | 0.1350919
| 40 | 0.001859977 | 5.071556e-07 | 97021.06 | 0.6 | 8.944368e-06 | 0.08131244 | 92978.52 | 39286.7 | 76505028.0 | 73784250.6 | 353.4362 | 229.5714 | 1.539548 | 0.1350919
| 41 | 0.001906476 | 5.133761e-07 | 98211.08 | 0.6 | 9.051263e-06 | 0.08228421 | 94118.95 | 39768.57 | 77443405.3 | 74689256.1 | 355.5972 | 230.975 | 1.539548 | 0.1350919
| 42 | 0.001952975 | 5.195191e-07 | 99386.26 | 0.6 | 9.156749e-06 | 0.08324318 | 95245.17 | 40244.44 | 78370080.6 | 75582975.6 | 357.7183 | 232.3528 | 1.539548 | 0.1350919
| 43 | 0.001999475 | 5.255872e-07 | 100547.1 | 0.6 | 9.260876e-06 | 0.08418978 | 96357.66 | 40714.5 | 79285468.5 | 76465809.2 | 359.8014 | 233.7059 | 1.539548 | 0.1350919
| 44 | 0.002045974 | 5.315831e-07 | 101694.2 | 0.6 | 9.36369e-06 | 0.08512446 | 97456.91 | 41178.98 | 80189959.7 | 77338133.7 | 361.8479 | 235.0352 | 1.539548 | 0.1350919
| 45 | 0.002092474 | 5.375093e-07 | 102827.9 | 0.6 | 9.465237e-06 | 0.08604761 | 98543.37 | 41638.04 | 81083922.9 | 78200304.5 | 363.8593 | 236.3416 | 1.539548 | 0.1350919
| 46 | 0.002138973 | 5.433679e-07 | 103948.6 | 0.6 | 9.565557e-06 | 0.08695961 | 99617.45 | 42091.88 | 81967706.3 | 79052657.6 | 365.8369 | 237.6261 | 1.539548 | 0.1350919
| 47 | 0.002185472 | 5.491613e-07 | 105056.9 | 0.6 | 9.66469e-06 | 0.08786082 | 100679.6 | 42540.66 | 82841639.4 | 79895510.7 | 367.7819 | 238.8896 | 1.539548 | 0.1350919
| 48 | 0.002231972 | 5.548914e-07 | 106153.1 | 0.6 | 9.762674e-06 | 0.08875158 | 101730.1 | 42984.54 | 83706034.4 | 80729164.9 | 369.6957 | 240.1326 | 1.539548 | 0.1350919
| 49 | 0.002278471 | 5.605602e-07 | 107237.6 | 0.6 | 9.859545e-06 | 0.08963223 | 102769.4 | 43423.68 | 84561187.2 | 81553905.5 | 371.5794 | 241.3561 | 1.539548 | 0.1350919
| 50 | 0.002324971 | 5.661697e-07 | 108310.7 | 0.6 | 9.955336e-06 | 0.09050305 | 103797.8 | 43858.21 | 85407378.6 | 82370003.5 | 373.4339 | 242.5607 | 1.539548 | 0.1350919
| 51 | 0.00237147 | 5.717215e-07 | 109372.8 | 0.6 | 1.005008e-05 | 0.09136435 | 104815.6 | 44288.28 | 86244875.5 | 83177716.2 | 375.2604 | 243.7471 | 1.539548 | 0.1350919
| 52 | 0.00241797 | 5.772173e-07 | 110424.2 | 0.6 | 1.01438e-05 | 0.0922164 | 105823.2 | 44714.02 | 87073932.0 | 83977288.7 | 377.0597 | 244.9159 | 1.539548 | 0.1350919
| 53 | 0.002464469 | 5.826588e-07 | 111465.2 | 0.6 | 1.023654e-05 | 0.09305947 | 106820.8 | 45135.54 | 87894789.8 | 84768954.0 | 378.8329 | 246.0676 | 1.539548 | 0.1350919
| 54 | 0.002510968 | 5.880475e-07 | 112496 | 0.6 | 1.032832e-05 | 0.09389381 | 107808.7 | 45552.98 | 88707679.4 | 85552934.5 | 380.5806 | 247.2028 | 1.539548 | 0.1350919
| 55 | 0.002557468 | 5.933848e-07 | 113517.1 | 0.6 | 1.041916e-05 | 0.09471965 | 108787.2 | 45966.43 | 89512820.6 | 86329442.1 | 382.3039 | 248.3221 | 1.539548 | 0.1350919
| 56 | 0.002603967 | 5.986722e-07 | 114528.6 | 0.6 | 1.05091e-05 | 0.09553723 | 109756.6 | 46376.02 | 90310423.3 | 87098679.4 | 384.0033 | 249.426 | 1.539548 | 0.1350919
| 57 | 0.002650467 | 6.039109e-07 | 115530.8 | 0.6 | 1.059814e-05 | 0.09634677 | 110717 | 46781.83 | 91100688.1 | 87860839.7 | 385.6798 | 250.515 | 1.539548 | 0.1350919
| 58 | 0.002696966 | 6.091022e-07 | 116523.9 | 0.6 | 1.068633e-05 | 0.09714848 | 111668.7 | 47183.98 | 91883806.8 | 88616108.1 | 387.3339 | 251.5894 | 1.539548 | 0.1350919
| 59 | 0.002743465 | 6.142474e-07 | 117508.2 | 0.6 | 1.077368e-05 | 0.09794255 | 112612 | 47582.55 | 92659963.1 | 89364661.6 | 388.9664 | 252.6498 | 1.539548 | 0.1350919
| 60 | 0.002789965 | 6.193476e-07 | 118483.9 | 0.6 | 1.086021e-05 | 0.09872918 | 113547.1 | 47977.63 | 93429332.8 | 90106669.9 | 390.5779 | 253.6965 | 1.539548 | 0.1350919
| 61 | 0.002836464 | 6.244039e-07 | 119451.2 | 0.6 | 1.094594e-05 | 0.09950856 | 114474.1 | 48369.32 | 94192084.5 | 90842295.6 | 392.169 | 254.73 | 1.539548 | 0.1350919
| 62 | 0.002882964 | 6.294174e-07 | 120410.3 | 0.6 | 1.103089e-05 | 0.1002809 | 115393.2 | 48757.69 | 94948379.95 | 91571694.6 | 393.7403 | 255.7506 | 1.539548 | 0.1350919
| 63 | 0.002929463 | 6.343892e-07 | 121361.4 | 0.6 | 1.111509e-05 | 0.1010462 | 116304.7 | 49142.82 | 95698374.3 | 92295016.6 | 395.2923 | 256.7587 | 1.539548 | 0.1350919
| 64 | 0.002975963 | 6.393202e-07 | 122304.7 | 0.6 | 1.119854e-05 | 0.1018049 | 117208.7 | 49524.8 | 96442216.6 | 93012405.4 | 396.8256 | 257.7546 | 1.539548 | 0.1350919
| 65 | 0.003022462 | 6.442113e-07 | 123240.4 | 0.6 | 1.128126e-05 | 0.1025569 | 118105.4 | 49903.69 | 97180050.3 | 93723999.2 | 398.3406 | 258.7387 | 1.539548 | 0.1350919
| 66 | 0.003068961 | 6.490635e-07 | 124168.7 | 0.6 | 1.136328e-05 | 0.1033026 | 118995 | 50279.57 | 97912013.1 | 94429930.9 | 399.838 | 259.7113 | 1.539548 | 0.1350919
| 67 | 0.003115461 | 6.538777e-07 | 125089.6 | 0.6 | 1.144461e-05 | 0.1040419 | 119877.6 | 50652.5 | 98638237.6 | 95130328.4 | 401.3181 | 260.6727 | 1.539548 | 0.1350919
| 68 | 0.00316196 | 6.586547e-07 | 126003.5 | 0.6 | 1.152525e-05 | 0.104775 | 120753.4 | 51022.54 | 99358851.6 | 95825314.9 | 402.7813 | 261.6231 | 1.539548 | 0.1350919
| 69 | 0.00320846 | 6.633953e-07 | 126910.4 | 0.6 | 1.160524e-05 | 0.1055022 | 121622.5 | 51389.77 | 100073978.0 | 96515009.0 | 404.2282 | 262.5629 | 1.539548 | 0.1350919
| 70 | 0.003254959 | 6.681003e-07 | 127810.5 | 0.6 | 1.168458e-05 | 0.1062234 | 122485.1 | 51754.25 | 100783735.4 | 97199525.1 | 405.6592 | 263.4924 | 1.539548 | 0.1350919
| 71 | 0.003301458 | 6.727705e-07 | 128703.9 | 0.6 | 1.176328e-05 | 0.1069389 | 123341.3 | 52116.02 | 101488238.3 | 97878973.5 | 407.0745 | 264.4117 | 1.539548 | 0.1350919
| 72 | 0.003347958 | 6.774066e-07 | 129590.8 | 0.6 | 1.184137e-05 | 0.1076488 | 124191.2 | 52475.16 | 102187596.9 | 98553460.6 | 408.4747 | 265.3212 | 1.539548 | 0.1350919
| 73 | 0.003394457 | 6.820092e-07 | 130471.3 | 0.6 | 1.191884e-05 | 0.1083531 | 125035 | 52831.7 | 102881917.9 | 99223089.1 | 409.8601 | 266.221 | 1.539548 | 0.1350919
| 74 | 0.003440957 | 6.865792e-07 | 131345.6 | 0.6 | 1.199572e-05 | 0.109052 | 125872.9 | 53185.71 | 103571304.1 | 99887958.4 | 411.2309 | 267.1115 | 1.539548 | 0.1350919
| 75 | 0.003487456 | 6.911171e-07 | 132213.7 | 0.6 | 1.207202e-05 | 0.1097456 | 126704.8 | 53537.24 | 104255855.0 | 100548164.4 | 412.5877 | 267.9928 | 1.539548 | 0.1350919
| 76 | 0.003533955 | 6.956236e-07 | 133075.8 | 0.6 | 1.214774e-05 | 0.110434 | 127531 | 53886.34 | 104935666.8 | 101203799.7 | 413.9307 | 268.8651 | 1.539548 | 0.1350919
| 77 | 0.003580455 | 7.000994e-07 | 133932.1 | 0.6 | 1.22229e-05 | 0.1111173 | 128351.5 | 54233.05 | 105610832.4 | 101854954.2 | 415.2602 | 269.7286 | 1.539548 | 0.1350919
| 78 | 0.003626954 | 7.045449e-07 | 134782.5 | 0.6 | 1.229752e-05 | 0.1117956 | 129166.6 | 54577.42 | 106281441.8 | 102501714.5 | 416.5765 | 270.5836 | 1.539548 | 0.1350919
| 79 | 0.003673454 | 7.089607e-07 | 135627.3 | 0.6 | 1.237159e-05 | 0.112469 | 129976.1 | 54919.49 | 106947582.3 | 103144164.7 | 417.88 | 271.4303 | 1.539548 | 0.1350919
| 80 | 0.003719953 | 7.133475e-07 | 136466.5 | 0.6 | 1.244514e-05 | 0.1131376 | 130780.4 | 55259.32 | 107609338.1 | 103782386.3 | 419.1708 | 272.2688 | 1.539548 | 0.1350919

## SnRough SnHM
srms mm | 0.6 | 0.8
s | SnRough/ SnHM
kPa
1 | 0.2363737 | 0.2187671
2 | 0.2651739 | 0.2454533
3 | 0.2835872 | 0.2625251
4 | 0.2974004 | 0.2753384
5 | 0.3085607 | 0.2856957
6 | 0.3179774 | 0.2944384
7 | 0.3261531 | 0.302032
8 | 0.3333967 | 0.3087623
9 | 0.3399122 | 0.3148184
10 | 0.3458423 | 0.320332
11 | 0.3512902 | 0.3253992
12 | 0.3563338 | 0.3300917
13 | 0.3610329 | 0.3344651
14 | 0.3654348 | 0.3385631
15 | 0.3695774 | 0.3424208
16 | 0.3734916 | 0.3460669
17 | 0.3772031 | 0.3495251
18 | 0.3807332 | 0.3528152
19 | 0.3841 | 0.3559539
20 | 0.387319 | 0.3589557
21 | 0.3904035 | 0.3618328
22 | 0.3933651 | 0.3645959
23 | 0.3962138 | 0.3672544
24 | 0.3989585 | 0.3698164
25 | 0.4016071 | 0.3722893
26 | 0.4041665 | 0.3746795
27 | 0.4066429 | 0.3769927
28 | 0.4090419 | 0.3792342
29 | 0.4113684 | 0.3814084
30 | 0.4136272 | 0.3835198
31 | 0.4158221 | 0.3855719
32 | 0.417957 | 0.3875684
33 | 0.4200353 | 0.3895123
34 | 0.42206 | 0.3914066
35 | 0.4240342 | 0.393254
36 | 0.4259603 | 0.3950567
37 | 0.4278408 | 0.3968172
38 | 0.429678 | 0.3985374
39 | 0.4314739 | 0.4002193
40 | 0.4332305 | 0.4018648
41 | 0.4349495 | 0.4034753
42 | 0.4366327 | 0.4050526
43 | 0.4382815 | 0.406598
44 | 0.4398975 | 0.4081129
45 | 0.4414819 | 0.4095986
46 | 0.4430362 | 0.4110562
47 | 0.4445614 | 0.4124869
48 | 0.4460587 | 0.4138916
49 | 0.4475292 | 0.4152714
50 | 0.4489739 | 0.4166273
51 | 0.4503936 | 0.41796
52 | 0.4517894 | 0.4192705
53 | 0.453162 | 0.4205594
54 | 0.4545123 | 0.4218276
55 | 0.455841 | 0.4230757
56 | 0.4571488 | 0.4243044
57 | 0.4584364 | 0.4255143
58 | 0.4597044 | 0.4267061
59 | 0.4609535 | 0.4278803
60 | 0.4621843 | 0.4290375
61 | 0.4633973 | 0.4301781
62 | 0.464593 | 0.4313027
63 | 0.465772 | 0.4324117
64 | 0.4669348 | 0.4335057
65 | 0.4680817 | 0.4345849
66 | 0.4692133 | 0.4356499
67 | 0.47033 | 0.4367011
68 | 0.4714322 | 0.4377387
69 | 0.4725203 | 0.4387633
70 | 0.4735946 | 0.439775
71 | 0.4746556 | 0.4407743
72 | 0.4757035 | 0.4417615
73 | 0.4767387 | 0.4427369
74 | 0.4777616 | 0.4437008
75 | 0.4787723 | 0.4446534
76 | 0.4797713 | 0.4455951
77 | 0.4807588 | 0.4465261
78 | 0.4817351 | 0.4474466
79 | 0.4827004 | 0.448357
80 | 0.483655 | 0.4492574

## rms=0.6 z=0.55
Parameters and constants
Hertz exponent | Exp | 0.3333333
Grain radius | Rg | 0.00011
Coordination number | n | 6
Porosity | f | 0.455
Grain's Poisson ratio | v grain | 0.08
Grain's Shear modulus | G grain | 44000000000
Grain's bulk modulus | K grain | 37714285714.3
Grain's Young modulus | E grain | 95040000000
Density | rho b | 1400
Non slipping fraction z | Non Slipping | 0.6
|  | Contact | Bachrach contact | Normal | Non slipping | Bachrach | Ratio contact - grain radius | Shear | Hashin-Strickman | Bulk | Shear | Compressional | Shear | Ratio | Poisson
|  | force | radius | stiffness | fraction | contact radius |  | Stiffness | Shear stifness | modulus | modulus | wave velocity | wave velocity | (Vp/Vs) | ratio
Equation | Assumed | Eq. 4 | Eq. 11 | Eq. 1 | Assumed |  |  | Eq. 2 | Eq. 8 | Eq. 5 | Eq. 6 | Eq. 10 | Eq. 10 |  | n
| s | F | a | Sn | z | Rc | Rc/Rg=(SnRough/ SnHM )3 | St | St Hashin | KHM | GHM | Vp | Vs
| kPa | N | m | N/m |  |  |  | N/m |  | Pa | Pa | m/s | m/s
| 0 |  |  | 0
| 1 | 4.649941e-05 | 8.090984e-08 | 15478.4 | 0.55 | 1.452747e-06 | 0.0132068 | 14833.47 | 5540.515 | 12205347.1 | 11255236.4 | 139.418 | 89.66301 | 1.554911 | 0.1473281
| 2 | 9.299883e-05 | 1.143606e-07 | 21877.68 | 0.55 | 2.051092e-06 | 0.01864629 | 20966.11 | 7831.143 | 17251431.0 | 15908514.0 | 165.7511 | 106.5984 | 1.554911 | 0.1473281
| 3 | 0.0001394982 | 1.400004e-07 | 26782.68 | 0.55 | 2.508722e-06 | 0.02280657 | 25666.74 | 9586.897 | 21119228.4 | 19475227.3 | 183.393 | 117.9444 | 1.554911 | 0.1473281
| 4 | 0.0001859977 | 1.615959e-07 | 30914 | 0.55 | 2.893458e-06 | 0.02630416 | 29625.92 | 11065.71 | 24376936.7 | 22479343.2 | 197.0304 | 126.7149 | 1.554911 | 0.1473281
| 5 | 0.0002324971 | 1.806063e-07 | 34550.76 | 0.55 | 3.231577e-06 | 0.02937797 | 33111.15 | 12367.49 | 27244672.8 | 25123843.9 | 208.2977 | 133.9612 | 1.554911 | 0.1473281
| 6 | 0.0002789965 | 1.977799e-07 | 37836.16 | 0.55 | 3.536564e-06 | 0.03215058 | 36259.65 | 13543.5 | 29835340.2 | 27512843.9 | 217.9763 | 140.1857 | 1.554911 | 0.1473281
| 7 | 0.0003254959 | 2.135615e-07 | 40855.25 | 0.55 | 3.816429e-06 | 0.03469481 | 39152.95 | 14624.19 | 32216016.6 | 29708199.3 | 226.506 | 145.6714 | 1.554911 | 0.1473281
| 8 | 0.0003719953 | 2.282409e-07 | 43663.47 | 0.55 | 4.076396e-06 | 0.03705815 | 41844.16 | 15629.4 | 34430411.6 | 31750217.4 | 234.1612 | 150.5946 | 1.554911 | 0.1473281
| 9 | 0.0004184947 | 2.420192e-07 | 46299.33 | 0.55 | 4.320093e-06 | 0.03927357 | 44370.19 | 16572.91 | 36508889.3 | 33666898.6 | 241.1255 | 155.0735 | 1.554911 | 0.1473281
| 10 | 0.0004649941 | 2.550431e-07 | 48790.85 | 0.55 | 4.550162e-06 | 0.04136511 | 46757.9 | 17464.75 | 38473560.0 | 35478631.8 | 247.5284 | 159.1913 | 1.554911 | 0.1473281
| 11 | 0.0005114936 | 2.674232e-07 | 51159.23 | 0.55 | 4.768599e-06 | 0.0433509 | 49027.59 | 18312.51 | 40341116.5 | 37200810.6 | 253.4648 | 163.0092 | 1.554911 | 0.1473281
| 12 | 0.000557993 | 2.792456e-07 | 53420.89 | 0.55 | 4.976954e-06 | 0.04524504 | 51195.02 | 19122.08 | 42124529.0 | 38845395.5 | 259.0069 | 166.5734 | 1.554911 | 0.1473281
| 13 | 0.0006044924 | 2.905785e-07 | 55588.92 | 0.55 | 5.176462e-06 | 0.04705875 | 53272.72 | 19898.13 | 43834112.9 | 40421898.8 | 264.2104 | 169.9199 | 1.554911 | 0.1473281
| 14 | 0.0006509918 | 3.014774e-07 | 57673.94 | 0.55 | 5.368123e-06 | 0.04880111 | 55270.86 | 20644.46 | 45478232.4 | 41938033.9 | 269.1197 | 173.0773 | 1.554911 | 0.1473281
| 15 | 0.0006974912 | 3.119881e-07 | 59684.68 | 0.55 | 5.55276e-06 | 0.05047964 | 57197.82 | 21364.21 | 47063781.9 | 43400158.1 | 273.7708 | 176.0685 | 1.554911 | 0.1473281
| 16 | 0.0007439906 | 3.221487e-07 | 61628.45 | 0.55 | 5.731065e-06 | 0.05210059 | 59060.6 | 22059.99 | 48596523.2 | 44813585.0 | 278.1931 | 178.9126 | 1.554911 | 0.1473281
| 17 | 0.00079049 | 3.319916e-07 | 63511.43 | 0.55 | 5.90362e-06 | 0.05366927 | 60865.12 | 22734 | 50081330.8 | 46182809.5 | 282.4111 | 181.6252 | 1.554911 | 0.1473281
| 18 | 0.0008369895 | 3.415443e-07 | 65338.91 | 0.55 | 6.070924e-06 | 0.05519022 | 62616.46 | 23388.15 | 51522371.9 | 47511674.5 | 286.4453 | 184.2197 | 1.554911 | 0.1473281
| 19 | 0.0008834889 | 3.508308e-07 | 67115.45 | 0.55 | 6.233407e-06 | 0.05666733 | 64318.97 | 24024.06 | 52923242.3 | 48803495.9 | 290.3133 | 186.7074 | 1.554911 | 0.1473281
| 20 | 0.0009299883 | 3.598716e-07 | 68845.01 | 0.55 | 6.391444e-06 | 0.05810403 | 65976.47 | 24643.16 | 54287070.5 | 50061158.5 | 294.0302 | 189.0978 | 1.554911 | 0.1473281
| 21 | 0.0009764877 | 3.686851e-07 | 70531.07 | 0.55 | 6.545363e-06 | 0.0595033 | 67592.28 | 25246.69 | 55616598.6 | 51287191.0 | 297.6089 | 191.3993 | 1.554911 | 0.1473281
| 22 | 0.001022987 | 3.772873e-07 | 72176.7 | 0.55 | 6.695454e-06 | 0.06086776 | 69169.34 | 25835.75 | 56914245.7 | 52483824.4 | 301.0608 | 193.6193 | 1.554911 | 0.1473281
| 23 | 0.001069487 | 3.856924e-07 | 73784.63 | 0.55 | 6.841974e-06 | 0.06219976 | 70710.27 | 26411.31 | 58182159.3 | 53653038.8 | 304.3958 | 195.7641 | 1.554911 | 0.1473281
| 24 | 0.001115986 | 3.93913e-07 | 75357.28 | 0.55 | 6.985153e-06 | 0.06350139 | 72217.39 | 26974.24 | 59422255.8 | 54796601.4 | 307.6227 | 197.8394 | 1.554911 | 0.1473281
| 25 | 0.001162485 | 4.019607e-07 | 76896.83 | 0.55 | 7.125196e-06 | 0.06477451 | 73692.79 | 27525.32 | 60636254.0 | 55916097.4 | 310.7492 | 199.8501 | 1.554911 | 0.1473281
| 26 | 0.001208985 | 4.098456e-07 | 78405.24 | 0.55 | 7.26229e-06 | 0.06602081 | 75138.36 | 28065.26 | 61825702.5 | 57012954.7 | 313.7822 | 201.8007 | 1.554911 | 0.1473281
| 27 | 0.001255484 | 4.175771e-07 | 79884.31 | 0.55 | 7.396601e-06 | 0.06724183 | 76555.79 | 28594.69 | 62992002.4 | 58088465.3 | 316.728 | 203.6953 | 1.554911 | 0.1473281
| 28 | 0.001301984 | 4.251635e-07 | 81335.63 | 0.55 | 7.528284e-06 | 0.06843894 | 77946.64 | 29114.2 | 64136426.3 | 59143803.0 | 319.5922 | 205.5373 | 1.554911 | 0.1473281
| 29 | 0.001348483 | 4.326126e-07 | 82760.67 | 0.55 | 7.657476e-06 | 0.06961341 | 79312.31 | 29624.29 | 65260134.3 | 60180037.2 | 322.3797 | 207.33 | 1.554911 | 0.1473281
| 30 | 0.001394982 | 4.399314e-07 | 84160.8 | 0.55 | 7.784304e-06 | 0.0707664 | 80654.1 | 30125.47 | 66364187.1 | 61198146.4 | 325.0953 | 209.0764 | 1.554911 | 0.1473281
| 31 | 0.001441482 | 4.471264e-07 | 85537.23 | 0.55 | 7.908887e-06 | 0.07189897 | 81973.17 | 30618.16 | 67449558.1 | 62199027.9 | 327.7429 | 210.7792 | 1.554911 | 0.1473281
| 32 | 0.001487981 | 4.542035e-07 | 86891.1 | 0.55 | 8.03133e-06 | 0.07301209 | 83270.64 | 31102.78 | 68517142.5 | 63183507.5 | 330.3265 | 212.4408 | 1.554911 | 0.1473281
| 33 | 0.001534481 | 4.611681e-07 | 88223.47 | 0.55 | 8.151733e-06 | 0.07410667 | 84547.49 | 31579.71 | 69567766.4 | 64152346.9 | 332.8494 | 214.0633 | 1.554911 | 0.1473281
| 34 | 0.00158098 | 4.680254e-07 | 89535.29 | 0.55 | 8.270188e-06 | 0.07518353 | 85804.65 | 32049.28 | 70602193.7 | 65106250.4 | 335.3149 | 215.6489 | 1.554911 | 0.1473281
| 35 | 0.001627479 | 4.7478e-07 | 90827.47 | 0.55 | 8.38678e-06 | 0.07624345 | 87043 | 32511.82 | 71621132.5 | 66045871.2 | 337.7259 | 217.1995 | 1.554911 | 0.1473281
| 36 | 0.001673979 | 4.814363e-07 | 92100.85 | 0.55 | 8.501587e-06 | 0.07728715 | 88263.31 | 32967.62 | 72625240.9 | 66971816.0 | 340.0851 | 218.7167 | 1.554911 | 0.1473281
| 37 | 0.001720478 | 4.879983e-07 | 93356.2 | 0.55 | 8.614683e-06 | 0.0783153 | 89466.35 | 33416.97 | 73615131.5 | 67884649.7 | 342.3949 | 220.2023 | 1.554911 | 0.1473281
| 38 | 0.001766978 | 4.944699e-07 | 94594.23 | 0.55 | 8.726136e-06 | 0.07932851 | 90652.81 | 33860.13 | 74591375.7 | 68784899.3 | 344.6578 | 221.6576 | 1.554911 | 0.1473281
| 39 | 0.001813477 | 5.008545e-07 | 95815.65 | 0.55 | 8.836011e-06 | 0.08032738 | 91823.33 | 34297.34 | 75554507.8 | 69673057.6 | 346.8758 | 223.084 | 1.554911 | 0.1473281
| 40 | 0.001859977 | 5.071556e-07 | 97021.06 | 0.55 | 8.944368e-06 | 0.08131244 | 92978.52 | 34728.82 | 76505028.0 | 70549585.6 | 349.0509 | 224.4829 | 1.554911 | 0.1473281
| 41 | 0.001906476 | 5.133761e-07 | 98211.08 | 0.55 | 9.051263e-06 | 0.08228421 | 94118.95 | 35154.79 | 77443405.3 | 71414916.1 | 351.185 | 225.8554 | 1.554911 | 0.1473281
| 42 | 0.001952975 | 5.195191e-07 | 99386.26 | 0.55 | 9.156749e-06 | 0.08324318 | 95245.17 | 35575.44 | 78370080.6 | 72269455.5 | 353.2799 | 227.2026 | 1.554911 | 0.1473281
| 43 | 0.001999475 | 5.255872e-07 | 100547.1 | 0.55 | 9.260876e-06 | 0.08418978 | 96357.66 | 35990.98 | 79285468.5 | 73113586.1 | 355.3371 | 228.5257 | 1.554911 | 0.1473281
| 44 | 0.002045974 | 5.315831e-07 | 101694.2 | 0.55 | 9.36369e-06 | 0.08512446 | 97456.91 | 36401.56 | 80189959.7 | 73947668.3 | 357.3582 | 229.8255 | 1.554911 | 0.1473281
| 45 | 0.002092474 | 5.375093e-07 | 102827.9 | 0.55 | 9.465237e-06 | 0.08604761 | 98543.37 | 36807.37 | 81083922.9 | 74772041.9 | 359.3446 | 231.103 | 1.554911 | 0.1473281
| 46 | 0.002138973 | 5.433679e-07 | 103948.6 | 0.55 | 9.565557e-06 | 0.08695961 | 99617.45 | 37208.56 | 81967706.3 | 75587028.3 | 361.2977 | 232.3591 | 1.554911 | 0.1473281
| 47 | 0.002185472 | 5.491613e-07 | 105056.9 | 0.55 | 9.66469e-06 | 0.08786082 | 100679.6 | 37605.27 | 82841639.4 | 76392931.2 | 363.2186 | 233.5945 | 1.554911 | 0.1473281
| 48 | 0.002231972 | 5.548914e-07 | 106153.1 | 0.55 | 9.762674e-06 | 0.08875158 | 101730.1 | 37997.66 | 83706034.4 | 77190038.4 | 365.1087 | 234.81 | 1.554911 | 0.1473281
| 49 | 0.002278471 | 5.605602e-07 | 107237.6 | 0.55 | 9.859545e-06 | 0.08963223 | 102769.4 | 38385.84 | 84561187.2 | 77978622.8 | 366.9689 | 236.0064 | 1.554911 | 0.1473281
| 50 | 0.002324971 | 5.661697e-07 | 108310.7 | 0.55 | 9.955336e-06 | 0.09050305 | 103797.8 | 38769.97 | 85407378.6 | 78758943.4 | 368.8005 | 237.1843 | 1.554911 | 0.1473281
| 51 | 0.00237147 | 5.717215e-07 | 109372.8 | 0.55 | 1.005008e-05 | 0.09136435 | 104815.6 | 39150.14 | 86244875.5 | 79531246.4 | 370.6043 | 238.3444 | 1.554911 | 0.1473281
| 52 | 0.00241797 | 5.772173e-07 | 110424.2 | 0.55 | 1.01438e-05 | 0.0922164 | 105823.2 | 39526.48 | 87073932.0 | 80295766.0 | 372.3813 | 239.4872 | 1.554911 | 0.1473281
| 53 | 0.002464469 | 5.826588e-07 | 111465.2 | 0.55 | 1.023654e-05 | 0.09305947 | 106820.8 | 39899.11 | 87894789.8 | 81052725.1 | 374.1324 | 240.6134 | 1.554911 | 0.1473281
| 54 | 0.002510968 | 5.880475e-07 | 112496 | 0.55 | 1.032832e-05 | 0.09389381 | 107808.7 | 40268.11 | 88707679.4 | 81802336.3 | 375.8585 | 241.7235 | 1.554911 | 0.1473281
| 55 | 0.002557468 | 5.933848e-07 | 113517.1 | 0.55 | 1.041916e-05 | 0.09471965 | 108787.2 | 40633.6 | 89512820.6 | 82544802.2 | 377.5604 | 242.818 | 1.554911 | 0.1473281
| 56 | 0.002603967 | 5.986722e-07 | 114528.6 | 0.55 | 1.05091e-05 | 0.09553723 | 109756.6 | 40995.66 | 90310423.3 | 83280316.5 | 379.2388 | 243.8974 | 1.554911 | 0.1473281
| 57 | 0.002650467 | 6.039109e-07 | 115530.8 | 0.55 | 1.059814e-05 | 0.09634677 | 110717 | 41354.4 | 91100688.1 | 84009064.1 | 380.8944 | 244.9622 | 1.554911 | 0.1473281
| 58 | 0.002696966 | 6.091022e-07 | 116523.9 | 0.55 | 1.068633e-05 | 0.09714848 | 111668.7 | 41709.89 | 91883806.8 | 84731221.9 | 382.528 | 246.0128 | 1.554911 | 0.1473281
| 59 | 0.002743465 | 6.142474e-07 | 117508.2 | 0.55 | 1.077368e-05 | 0.09794255 | 112612 | 42062.22 | 92659963.1 | 85446959.2 | 384.1403 | 247.0497 | 1.554911 | 0.1473281
| 60 | 0.002789965 | 6.193476e-07 | 118483.9 | 0.55 | 1.086021e-05 | 0.09872918 | 113547.1 | 42411.47 | 93429332.8 | 86156438.3 | 385.7318 | 248.0732 | 1.554911 | 0.1473281
| 61 | 0.002836464 | 6.244039e-07 | 119451.2 | 0.55 | 1.094594e-05 | 0.09950856 | 114474.1 | 42757.71 | 94192084.5 | 86859814.5 | 387.3031 | 249.0838 | 1.554911 | 0.1473281
| 62 | 0.002882964 | 6.294174e-07 | 120410.3 | 0.55 | 1.103089e-05 | 0.1002809 | 115393.2 | 43101.02 | 94948379.95 | 87557237.0 | 388.8549 | 250.0818 | 1.554911 | 0.1473281
| 63 | 0.002929463 | 6.343892e-07 | 121361.4 | 0.55 | 1.111509e-05 | 0.1010462 | 116304.7 | 43441.48 | 95698374.3 | 88248848.9 | 390.3876 | 251.0675 | 1.554911 | 0.1473281
| 64 | 0.002975963 | 6.393202e-07 | 122304.7 | 0.55 | 1.119854e-05 | 0.1018049 | 117208.7 | 43779.14 | 96442216.6 | 88934787.7 | 391.9019 | 252.0414 | 1.554911 | 0.1473281
| 65 | 0.003022462 | 6.442113e-07 | 123240.4 | 0.55 | 1.128126e-05 | 0.1025569 | 118105.4 | 44114.07 | 97180050.3 | 89615185.6 | 393.3982 | 253.0036 | 1.554911 | 0.1473281
| 66 | 0.003068961 | 6.490635e-07 | 124168.7 | 0.55 | 1.136328e-05 | 0.1033026 | 118995 | 44446.34 | 97912013.1 | 90290169.6 | 394.8769 | 253.9547 | 1.554911 | 0.1473281
| 67 | 0.003115461 | 6.538777e-07 | 125089.6 | 0.55 | 1.144461e-05 | 0.1040419 | 119877.6 | 44776 | 98638237.6 | 90959862.1 | 396.3386 | 254.8947 | 1.554911 | 0.1473281
| 68 | 0.00316196 | 6.586547e-07 | 126003.5 | 0.55 | 1.152525e-05 | 0.104775 | 120753.4 | 45103.12 | 99358851.6 | 91624380.7 | 397.7838 | 255.8241 | 1.554911 | 0.1473281
| 69 | 0.00320846 | 6.633953e-07 | 126910.4 | 0.55 | 1.160524e-05 | 0.1055022 | 121622.5 | 45427.75 | 100073978.0 | 92283838.9 | 399.2127 | 256.7431 | 1.554911 | 0.1473281
| 70 | 0.003254959 | 6.681003e-07 | 127810.5 | 0.55 | 1.168458e-05 | 0.1062234 | 122485.1 | 45749.94 | 100783735.4 | 92938346.2 | 400.6259 | 257.652 | 1.554911 | 0.1473281
| 71 | 0.003301458 | 6.727705e-07 | 128703.9 | 0.55 | 1.176328e-05 | 0.1069389 | 123341.3 | 46069.74 | 101488238.3 | 93588007.9 | 402.0237 | 258.5509 | 1.554911 | 0.1473281
| 72 | 0.003347958 | 6.774066e-07 | 129590.8 | 0.55 | 1.184137e-05 | 0.1076488 | 124191.2 | 46387.21 | 102187596.9 | 94232925.8 | 403.4065 | 259.4402 | 1.554911 | 0.1473281
| 73 | 0.003394457 | 6.820092e-07 | 130471.3 | 0.55 | 1.191884e-05 | 0.1083531 | 125035 | 46702.39 | 102881917.9 | 94873198.2 | 404.7746 | 260.3201 | 1.554911 | 0.1473281
| 74 | 0.003440957 | 6.865792e-07 | 131345.6 | 0.55 | 1.199572e-05 | 0.109052 | 125872.9 | 47015.33 | 103571304.1 | 95508919.9 | 406.1285 | 261.1908 | 1.554911 | 0.1473281
| 75 | 0.003487456 | 6.911171e-07 | 132213.7 | 0.55 | 1.207202e-05 | 0.1097456 | 126704.8 | 47326.07 | 104255855.0 | 96140182.8 | 407.4685 | 262.0526 | 1.554911 | 0.1473281
| 76 | 0.003533955 | 6.956236e-07 | 133075.8 | 0.55 | 1.214774e-05 | 0.110434 | 127531 | 47634.67 | 104935666.8 | 96767075.4 | 408.7948 | 262.9056 | 1.554911 | 0.1473281
| 77 | 0.003580455 | 7.000994e-07 | 133932.1 | 0.55 | 1.22229e-05 | 0.1111173 | 128351.5 | 47941.16 | 105610832.4 | 97389683.5 | 410.1078 | 263.75 | 1.554911 | 0.1473281
| 78 | 0.003626954 | 7.045449e-07 | 134782.5 | 0.55 | 1.229752e-05 | 0.1117956 | 129166.6 | 48245.57 | 106281441.8 | 98008090.2 | 411.4078 | 264.5861 | 1.554911 | 0.1473281
| 79 | 0.003673454 | 7.089607e-07 | 135627.3 | 0.55 | 1.237159e-05 | 0.112469 | 129976.1 | 48547.96 | 106947582.3 | 98622375.7 | 412.695 | 265.4139 | 1.554911 | 0.1473281
| 80 | 0.003719953 | 7.133475e-07 | 136466.5 | 0.55 | 1.244514e-05 | 0.1131376 | 130780.4 | 48848.36 | 107609338.1 | 99232618.0 | 413.9699 | 266.2338 | 1.554911 | 0.1473281

## rms=0.6 z=0.65
Parameters and constants
Hertz exponent | Exp | 0.3333333
Grain radius | Rg | 0.00011
Coordination number | n | 6
Porosity | f | 0.455
Grain's Poisson ratio | v grain | 0.08
Grain's Shear modulus | G grain | 44000000000
Grain's bulk modulus | K grain | 37714285714.3
Grain's Young modulus | E grain | 95040000000
Density | rho b | 1400
Non slipping fraction z | Non Slipping | 0.6
|  | Contact | Bachrach contact | Normal | Non slipping | Bachrach | Ratio contact - grain radius | Shear | Hashin-Strickman | Bulk | Shear | Compressional | Shear | Ratio | Poisson
|  | force | radius | stiffness | fraction | contact radius |  | Stiffness | Shear stifness | modulus | modulus | wave velocity | wave velocity | (Vp/Vs) | ratio
Equation | Assumed | Eq. 4 | Eq. 11 | Eq. 1 | Assumed |  |  | Eq. 2 | Eq. 8 | Eq. 5 | Eq. 6 | Eq. 10 | Eq. 10 |  | n
| s | F | a | Sn | z | Rc | Rc/Rg=(SnRough/ SnHM )3 | St | St Hashin | KHM | GHM | Vp | Vs
| kPa | N | m | N/m |  |  |  | N/m |  | Pa | Pa | m/s | m/s
| 0 |  |  | 0
| 1 | 4.649941e-05 | 8.090984e-08 | 15478.4 | 0.65 | 1.452747e-06 | 0.0132068 | 14833.47 | 7050.644 | 12205347.1 | 12326954.3 | 143.0317 | 93.83479 | 1.524293 | 0.1222047
| 2 | 9.299883e-05 | 1.143606e-07 | 21877.68 | 0.65 | 2.051092e-06 | 0.01864629 | 20966.11 | 9965.608 | 17251431.0 | 17423314.6 | 170.0473 | 111.5582 | 1.524293 | 0.1222047
| 3 | 0.0001394982 | 1.400004e-07 | 26782.68 | 0.65 | 2.508722e-06 | 0.02280657 | 25666.74 | 12199.91 | 21119228.4 | 21329648.5 | 188.1465 | 123.432 | 1.524293 | 0.1222047
| 4 | 0.0001859977 | 1.615959e-07 | 30914 | 0.65 | 2.893458e-06 | 0.02630416 | 29625.92 | 14081.79 | 24376936.7 | 24619814.8 | 202.1374 | 132.6106 | 1.524293 | 0.1222047
| 5 | 0.0002324971 | 1.806063e-07 | 34550.76 | 0.65 | 3.231577e-06 | 0.02937797 | 33111.15 | 15738.39 | 27244672.8 | 27516123.4 | 213.6968 | 140.1941 | 1.524293 | 0.1222047
| 6 | 0.0002789965 | 1.977799e-07 | 37836.16 | 0.65 | 3.536564e-06 | 0.03215058 | 36259.65 | 17234.94 | 29835340.2 | 30132602.7 | 223.6262 | 146.7082 | 1.524293 | 0.1222047
| 7 | 0.0003254959 | 2.135615e-07 | 40855.25 | 0.65 | 3.816429e-06 | 0.03469481 | 39152.95 | 18610.18 | 32216016.6 | 32536998.8 | 232.377 | 152.4491 | 1.524293 | 0.1222047
| 8 | 0.0003719953 | 2.282409e-07 | 43663.47 | 0.65 | 4.076396e-06 | 0.03705815 | 41844.16 | 19889.36 | 34430411.6 | 34773456.8 | 240.2306 | 157.6013 | 1.524293 | 0.1222047
| 9 | 0.0004184947 | 2.420192e-07 | 46299.33 | 0.65 | 4.320093e-06 | 0.03927357 | 44370.19 | 21090.03 | 36508889.3 | 36872643.4 | 247.3754 | 162.2886 | 1.524293 | 0.1222047
| 10 | 0.0004649941 | 2.550431e-07 | 48790.85 | 0.65 | 4.550162e-06 | 0.04136511 | 46757.9 | 22224.96 | 38473560.0 | 38856888.9 | 253.9442 | 166.5981 | 1.524293 | 0.1222047
| 11 | 0.0005114936 | 2.674232e-07 | 51159.23 | 0.65 | 4.768599e-06 | 0.0433509 | 49027.59 | 23303.79 | 40341116.5 | 40743052.7 | 260.0346 | 170.5936 | 1.524293 | 0.1222047
| 12 | 0.000557993 | 2.792456e-07 | 53420.89 | 0.65 | 4.976954e-06 | 0.04524504 | 51195.02 | 24334.01 | 42124529.0 | 42544234.1 | 265.7203 | 174.3237 | 1.524293 | 0.1222047
| 13 | 0.0006044924 | 2.905785e-07 | 55588.92 | 0.65 | 5.176462e-06 | 0.04705875 | 53272.72 | 25321.59 | 43834112.9 | 44270851.3 | 271.0587 | 177.8259 | 1.524293 | 0.1222047
| 14 | 0.0006509918 | 3.014774e-07 | 57673.94 | 0.65 | 5.368123e-06 | 0.04880111 | 55270.86 | 26271.34 | 45478232.4 | 45931351.9 | 276.0953 | 181.1301 | 1.524293 | 0.1222047
| 15 | 0.0006974912 | 3.119881e-07 | 59684.68 | 0.65 | 5.55276e-06 | 0.05047964 | 57197.82 | 27187.26 | 47063781.9 | 47532698.9 | 280.8669 | 184.2605 | 1.524293 | 0.1222047
| 16 | 0.0007439906 | 3.221487e-07 | 61628.45 | 0.65 | 5.731065e-06 | 0.05210059 | 59060.6 | 28072.68 | 48596523.2 | 49080711.6 | 285.4038 | 187.2369 | 1.524293 | 0.1222047
| 17 | 0.00079049 | 3.319916e-07 | 63511.43 | 0.65 | 5.90362e-06 | 0.05366927 | 60865.12 | 28930.41 | 50081330.8 | 50580313.0 | 289.7311 | 190.0758 | 1.524293 | 0.1222047
| 18 | 0.0008369895 | 3.415443e-07 | 65338.91 | 0.65 | 6.070924e-06 | 0.05519022 | 62616.46 | 29762.85 | 51522371.9 | 52035711.8 | 293.8699 | 192.791 | 1.524293 | 0.1222047
| 19 | 0.0008834889 | 3.508308e-07 | 67115.45 | 0.65 | 6.233407e-06 | 0.05666733 | 64318.97 | 30572.09 | 52923242.3 | 53450539.7 | 297.8382 | 195.3944 | 1.524293 | 0.1222047
| 20 | 0.0009299883 | 3.598716e-07 | 68845.01 | 0.65 | 6.391444e-06 | 0.05810403 | 65976.47 | 31359.93 | 54287070.5 | 54827956.3 | 301.6514 | 197.896 | 1.524293 | 0.1222047
| 21 | 0.0009764877 | 3.686851e-07 | 70531.07 | 0.65 | 6.545363e-06 | 0.0595033 | 67592.28 | 32127.96 | 55616598.6 | 56170731.0 | 305.3229 | 200.3046 | 1.524293 | 0.1222047
| 22 | 0.001022987 | 3.772873e-07 | 72176.7 | 0.65 | 6.695454e-06 | 0.06086776 | 69169.34 | 32877.57 | 56914245.7 | 57481307.2 | 308.8643 | 202.6279 | 1.524293 | 0.1222047
| 23 | 0.001069487 | 3.856924e-07 | 73784.63 | 0.65 | 6.841974e-06 | 0.06219976 | 70710.27 | 33610 | 58182159.3 | 58761853.6 | 312.2857 | 204.8725 | 1.524293 | 0.1222047
| 24 | 0.001115986 | 3.93913e-07 | 75357.28 | 0.65 | 6.985153e-06 | 0.06350139 | 72217.39 | 34326.36 | 59422255.8 | 60014305.7 | 315.5962 | 207.0443 | 1.524293 | 0.1222047
| 25 | 0.001162485 | 4.019607e-07 | 76896.83 | 0.65 | 7.125196e-06 | 0.06477451 | 73692.79 | 35027.65 | 60636254.0 | 61240399.5 | 318.8037 | 209.1486 | 1.524293 | 0.1222047
| 26 | 0.001208985 | 4.098456e-07 | 78405.24 | 0.65 | 7.26229e-06 | 0.06602081 | 75138.36 | 35714.76 | 61825702.5 | 62441698.9 | 321.9154 | 211.19 | 1.524293 | 0.1222047
| 27 | 0.001255484 | 4.175771e-07 | 79884.31 | 0.65 | 7.396601e-06 | 0.06724183 | 76555.79 | 36388.49 | 62992002.4 | 63619619.2 | 324.9375 | 213.1727 | 1.524293 | 0.1222047
| 28 | 0.001301984 | 4.251635e-07 | 81335.63 | 0.65 | 7.528284e-06 | 0.06843894 | 77946.64 | 37049.59 | 64136426.3 | 64775445.5 | 327.8759 | 215.1004 | 1.524293 | 0.1222047
| 29 | 0.001348483 | 4.326126e-07 | 82760.67 | 0.65 | 7.657476e-06 | 0.06961341 | 79312.31 | 37698.72 | 65260134.3 | 65910349.5 | 330.7358 | 216.9765 | 1.524293 | 0.1222047
| 30 | 0.001394982 | 4.399314e-07 | 84160.8 | 0.65 | 7.784304e-06 | 0.0707664 | 80654.1 | 38336.5 | 66364187.1 | 67025402.5 | 333.5217 | 218.8042 | 1.524293 | 0.1222047
| 31 | 0.001441482 | 4.471264e-07 | 85537.23 | 0.65 | 7.908887e-06 | 0.07189897 | 81973.17 | 38963.48 | 67449558.1 | 68121587.5 | 336.2379 | 220.5862 | 1.524293 | 0.1222047
| 32 | 0.001487981 | 4.542035e-07 | 86891.1 | 0.65 | 8.03133e-06 | 0.07301209 | 83270.64 | 39580.19 | 68517142.5 | 69199808.7 | 338.8885 | 222.3251 | 1.524293 | 0.1222047
| 33 | 0.001534481 | 4.611681e-07 | 88223.47 | 0.65 | 8.151733e-06 | 0.07410667 | 84547.49 | 40187.11 | 69567766.4 | 70260900.4 | 341.4768 | 224.0231 | 1.524293 | 0.1222047
| 34 | 0.00158098 | 4.680254e-07 | 89535.29 | 0.65 | 8.270188e-06 | 0.07518353 | 85804.65 | 40784.66 | 70602193.7 | 71305634.2 | 344.0062 | 225.6825 | 1.524293 | 0.1222047
| 35 | 0.001627479 | 4.7478e-07 | 90827.47 | 0.65 | 8.38678e-06 | 0.07624345 | 87043 | 41373.27 | 71621132.5 | 72334725.2 | 346.4797 | 227.3052 | 1.524293 | 0.1222047
| 36 | 0.001673979 | 4.814363e-07 | 92100.85 | 0.65 | 8.501587e-06 | 0.07728715 | 88263.31 | 41953.31 | 72625240.9 | 73348837.9 | 348.9 | 228.893 | 1.524293 | 0.1222047
| 37 | 0.001720478 | 4.879983e-07 | 93356.2 | 0.65 | 8.614683e-06 | 0.0783153 | 89466.35 | 42525.14 | 73615131.5 | 74348591.2 | 351.2697 | 230.4477 | 1.524293 | 0.1222047
| 38 | 0.001766978 | 4.944699e-07 | 94594.23 | 0.65 | 8.726136e-06 | 0.07932851 | 90652.81 | 43089.09 | 74591375.7 | 75334562.2 | 353.5912 | 231.9707 | 1.524293 | 0.1222047
| 39 | 0.001813477 | 5.008545e-07 | 95815.65 | 0.65 | 8.836011e-06 | 0.08032738 | 91823.33 | 43645.46 | 75554507.8 | 76307290.4 | 355.8667 | 233.4635 | 1.524293 | 0.1222047
| 40 | 0.001859977 | 5.071556e-07 | 97021.06 | 0.65 | 8.944368e-06 | 0.08131244 | 92978.52 | 44194.54 | 76505028.0 | 77267281.0 | 358.0982 | 234.9275 | 1.524293 | 0.1222047
| 41 | 0.001906476 | 5.133761e-07 | 98211.08 | 0.65 | 9.051263e-06 | 0.08228421 | 94118.95 | 44736.61 | 77443405.3 | 78215007.8 | 360.2877 | 236.3638 | 1.524293 | 0.1222047
| 42 | 0.001952975 | 5.195191e-07 | 99386.26 | 0.65 | 9.156749e-06 | 0.08324318 | 95245.17 | 45271.92 | 78370080.6 | 79150916.0 | 362.4368 | 237.7738 | 1.524293 | 0.1222047
| 43 | 0.001999475 | 5.255872e-07 | 100547.1 | 0.65 | 9.260876e-06 | 0.08418978 | 96357.66 | 45800.72 | 79285468.5 | 80075424.3 | 364.5474 | 239.1584 | 1.524293 | 0.1222047
| 44 | 0.002045974 | 5.315831e-07 | 101694.2 | 0.65 | 9.36369e-06 | 0.08512446 | 97456.91 | 46323.21 | 80189959.7 | 80988927.3 | 366.6209 | 240.5187 | 1.524293 | 0.1222047
| 45 | 0.002092474 | 5.375093e-07 | 102827.9 | 0.65 | 9.465237e-06 | 0.08604761 | 98543.37 | 46839.63 | 81083922.9 | 81891797.4 | 368.6588 | 241.8556 | 1.524293 | 0.1222047
| 46 | 0.002138973 | 5.433679e-07 | 103948.6 | 0.65 | 9.565557e-06 | 0.08695961 | 99617.45 | 47350.16 | 81967706.3 | 82784386.3 | 370.6624 | 243.1701 | 1.524293 | 0.1222047
| 47 | 0.002185472 | 5.491613e-07 | 105056.9 | 0.65 | 9.66469e-06 | 0.08786082 | 100679.6 | 47855 | 82841639.4 | 83667026.9 | 372.6332 | 244.463 | 1.524293 | 0.1222047
| 48 | 0.002231972 | 5.548914e-07 | 106153.1 | 0.65 | 9.762674e-06 | 0.08875158 | 101730.1 | 48354.34 | 83706034.4 | 84540034.2 | 374.5722 | 245.7351 | 1.524293 | 0.1222047
| 49 | 0.002278471 | 5.605602e-07 | 107237.6 | 0.65 | 9.859545e-06 | 0.08963223 | 102769.4 | 48848.33 | 84561187.2 | 85403707.2 | 376.4807 | 246.9871 | 1.524293 | 0.1222047
| 50 | 0.002324971 | 5.661697e-07 | 108310.7 | 0.65 | 9.955336e-06 | 0.09050305 | 103797.8 | 49337.15 | 85407378.6 | 86258329.6 | 378.3597 | 248.2198 | 1.524293 | 0.1222047
| 51 | 0.00237147 | 5.717215e-07 | 109372.8 | 0.65 | 1.005008e-05 | 0.09136435 | 104815.6 | 49820.95 | 86244875.5 | 87104170.9 | 380.2103 | 249.4339 | 1.524293 | 0.1222047
| 52 | 0.00241797 | 5.772173e-07 | 110424.2 | 0.65 | 1.01438e-05 | 0.0922164 | 105823.2 | 50299.87 | 87073932.0 | 87941487.6 | 382.0333 | 250.6299 | 1.524293 | 0.1222047
| 53 | 0.002464469 | 5.826588e-07 | 111465.2 | 0.65 | 1.023654e-05 | 0.09305947 | 106820.8 | 50774.05 | 87894789.8 | 88770524.0 | 383.8298 | 251.8085 | 1.524293 | 0.1222047
| 54 | 0.002510968 | 5.880475e-07 | 112496 | 0.65 | 1.032832e-05 | 0.09389381 | 107808.7 | 51243.63 | 88707679.4 | 89591512.8 | 385.6007 | 252.9702 | 1.524293 | 0.1222047
| 55 | 0.002557468 | 5.933848e-07 | 113517.1 | 0.65 | 1.041916e-05 | 0.09471965 | 108787.2 | 51708.73 | 89512820.6 | 90404675.9 | 387.3466 | 254.1157 | 1.524293 | 0.1222047
| 56 | 0.002603967 | 5.986722e-07 | 114528.6 | 0.65 | 1.05091e-05 | 0.09553723 | 109756.6 | 52169.48 | 90310423.3 | 91210225.5 | 389.0685 | 255.2453 | 1.524293 | 0.1222047
| 57 | 0.002650467 | 6.039109e-07 | 115530.8 | 0.65 | 1.059814e-05 | 0.09634677 | 110717 | 52626 | 91100688.1 | 92008364.1 | 390.7671 | 256.3596 | 1.524293 | 0.1222047
| 58 | 0.002696966 | 6.091022e-07 | 116523.9 | 0.65 | 1.068633e-05 | 0.09714848 | 111668.7 | 53078.38 | 91883806.8 | 92799285.4 | 392.4431 | 257.4591 | 1.524293 | 0.1222047
| 59 | 0.002743465 | 6.142474e-07 | 117508.2 | 0.65 | 1.077368e-05 | 0.09794255 | 112612 | 53526.74 | 92659963.1 | 93583174.8 | 394.0971 | 258.5442 | 1.524293 | 0.1222047
| 60 | 0.002789965 | 6.193476e-07 | 118483.9 | 0.65 | 1.086021e-05 | 0.09872918 | 113547.1 | 53971.18 | 93429332.8 | 94360210.1 | 395.7298 | 259.6154 | 1.524293 | 0.1222047
| 61 | 0.002836464 | 6.244039e-07 | 119451.2 | 0.65 | 1.094594e-05 | 0.09950856 | 114474.1 | 54411.8 | 94192084.5 | 95130561.4 | 397.3419 | 260.673 | 1.524293 | 0.1222047
| 62 | 0.002882964 | 6.294174e-07 | 120410.3 | 0.65 | 1.103089e-05 | 0.1002809 | 115393.2 | 54848.69 | 94948379.95 | 95894392.1 | 398.9339 | 261.7174 | 1.524293 | 0.1222047
| 63 | 0.002929463 | 6.343892e-07 | 121361.4 | 0.65 | 1.111509e-05 | 0.1010462 | 116304.7 | 55281.93 | 95698374.3 | 96651859.0 | 400.5064 | 262.749 | 1.524293 | 0.1222047
| 64 | 0.002975963 | 6.393202e-07 | 122304.7 | 0.65 | 1.119854e-05 | 0.1018049 | 117208.7 | 55711.63 | 96442216.6 | 97403112.6 | 402.0599 | 263.7682 | 1.524293 | 0.1222047
| 65 | 0.003022462 | 6.442113e-07 | 123240.4 | 0.65 | 1.128126e-05 | 0.1025569 | 118105.4 | 56137.85 | 97180050.3 | 98148297.6 | 403.595 | 264.7752 | 1.524293 | 0.1222047
| 66 | 0.003068961 | 6.490635e-07 | 124168.7 | 0.65 | 1.136328e-05 | 0.1033026 | 118995 | 56560.68 | 97912013.1 | 98887553.2 | 405.1121 | 265.7705 | 1.524293 | 0.1222047
| 67 | 0.003115461 | 6.538777e-07 | 125089.6 | 0.65 | 1.144461e-05 | 0.1040419 | 119877.6 | 56980.2 | 98638237.6 | 99621013.5 | 406.6117 | 266.7543 | 1.524293 | 0.1222047
| 68 | 0.00316196 | 6.586547e-07 | 126003.5 | 0.65 | 1.152525e-05 | 0.104775 | 120753.4 | 57396.48 | 99358851.6 | 100348807.2 | 408.0942 | 267.7269 | 1.524293 | 0.1222047
| 69 | 0.00320846 | 6.633953e-07 | 126910.4 | 0.65 | 1.160524e-05 | 0.1055022 | 121622.5 | 57809.58 | 100073978.0 | 101071058.7 | 409.5602 | 268.6887 | 1.524293 | 0.1222047
| 70 | 0.003254959 | 6.681003e-07 | 127810.5 | 0.65 | 1.168458e-05 | 0.1062234 | 122485.1 | 58219.59 | 100783735.4 | 101787887.8 | 411.01 | 269.6398 | 1.524293 | 0.1222047
| 71 | 0.003301458 | 6.727705e-07 | 128703.9 | 0.65 | 1.176328e-05 | 0.1069389 | 123341.3 | 58626.56 | 101488238.3 | 102499410.0 | 412.444 | 270.5806 | 1.524293 | 0.1222047
| 72 | 0.003347958 | 6.774066e-07 | 129590.8 | 0.65 | 1.184137e-05 | 0.1076488 | 124191.2 | 59030.55 | 102187596.9 | 103205736.6 | 413.8627 | 271.5113 | 1.524293 | 0.1222047
| 73 | 0.003394457 | 6.820092e-07 | 130471.3 | 0.65 | 1.191884e-05 | 0.1083531 | 125035 | 59431.64 | 102881917.9 | 103906975.4 | 415.2663 | 272.4321 | 1.524293 | 0.1222047
| 74 | 0.003440957 | 6.865792e-07 | 131345.6 | 0.65 | 1.199572e-05 | 0.109052 | 125872.9 | 59829.88 | 103571304.1 | 104603230.3 | 416.6553 | 273.3434 | 1.524293 | 0.1222047
| 75 | 0.003487456 | 6.911171e-07 | 132213.7 | 0.65 | 1.207202e-05 | 0.1097456 | 126704.8 | 60225.32 | 104255855.0 | 105294601.7 | 418.03 | 274.2452 | 1.524293 | 0.1222047
| 76 | 0.003533955 | 6.956236e-07 | 133075.8 | 0.65 | 1.214774e-05 | 0.110434 | 127531 | 60618.03 | 104935666.8 | 105981186.7 | 419.3906 | 275.1379 | 1.524293 | 0.1222047
| 77 | 0.003580455 | 7.000994e-07 | 133932.1 | 0.65 | 1.22229e-05 | 0.1111173 | 128351.5 | 61008.05 | 105610832.4 | 106663079.2 | 420.7377 | 276.0216 | 1.524293 | 0.1222047
| 78 | 0.003626954 | 7.045449e-07 | 134782.5 | 0.65 | 1.229752e-05 | 0.1117956 | 129166.6 | 61395.44 | 106281441.8 | 107340370.3 | 422.0714 | 276.8965 | 1.524293 | 0.1222047
| 79 | 0.003673454 | 7.089607e-07 | 135627.3 | 0.65 | 1.237159e-05 | 0.112469 | 129976.1 | 61780.25 | 106947582.3 | 108013147.8 | 423.392 | 277.7629 | 1.524293 | 0.1222047
| 80 | 0.003719953 | 7.133475e-07 | 136466.5 | 0.65 | 1.244514e-05 | 0.1131376 | 130780.4 | 62162.52 | 107609338.1 | 108681496.9 | 424.6999 | 278.621 | 1.524293 | 0.1222047