## Equations
Equation | 1
Equation | 2
Equation | 3
Equation | 4
Equation | 5
Equation | 6
Equation | 7
Equation | 8
Equation | 9
Equation | 10
Equation | 11
Equation | 12
Equation | 13
Equation | 14
Equation | 15
Equation | 16
Equation | 17
Equation | 18
Equation | 19
Equation | 20
Equation | 21
Equation | 22
|  | Equation | 23
Equation | 24
Equation | 25

## 0.6 mm
Parameters and constants |  |  |  |  | Parameters of the gamma function
Micro hardness | Hmic | 8200000000 | Pa |  | a1 | 0.5641886354
Effective modulus of elasticity E’ | E' | 95652173913.0 |  |  | a2 | 0.500007096
Grain radius | Rg | 0.00011 | m |  | a3 | 0.1091637999
Coordination number | n | 6 |  |  | a4 | 1.621840565
Porosity | f | 0.455 |  |  | a5 | 0.992925298
Grain's Poisson ratio | v grain | 0.08 |  |  | a6 | 0.0115834573
Grain's Shear modulus | G grain | 44000000000 |  |  | a7 | 1.271839956
Grain's bulk modulus | K grain | 37714285714.3 |  |  | a8 | 1.505508639
Grain's Young modulus | E grain | 95040000000 |  |  | a9 | 1
|  | Contact | Asperities | Hertz | Roughness | Nondim. | Nondim. | Nondim. | Stress | Rough | Max. Contact | Parameters for evaluating the gamma function | [6 empty] | Beta | Rough contact | Hertz contact | Stifness
|  | Force | Height | contact | Parameter | parameter | Stress Par. | contact | exponent | contact | stress | [7 empty] | function | displacement | displacement | ratio
Equation | Assumed | Eq. 4 | Assumed | Eq. 3 | Eq. 13 | Eq. 14 | Eq. 15 | Eq. 16 | Eq. 17 | Eq. 18 | Eq. 19 |  | Eq. 23 |  |  | Eq. 23 |  |  | Eq. 22 | Eq. 21 | Eq. 24 | Eq. 24
| s | F | srms | aH | a | t | P'0 | a´L | g | aL | P0 | b | G(b+1) | G(0.5) | g | G(g+1) | g+0.5 | G(g+1.5) | B(0.5,g+a) | dR | dH | SnRough/ SnHM
| kPa | N |  | m
| 0 | 0
| 1 | 4.649941e-05 | 6e-07 | 3.422963e-07 | 563.2997 | 157.9435 | 0.003260188 | 27.91808 | 2.811581 | 9.556256e-06 | 617770.5 | 0.5 | 0.9070236 | 1.814047 | 2.811581 | 4.604223 | 3.311581 | 8.661938 | 0.9642505 | 5.951275e-11 | 1.065152e-09 | 0.2363737
| 2 | 9.299883e-05 | 6e-07 | 4.312663e-07 | 354.8566 | 157.9435 | 0.005165335 | 22.22067 | 2.825639 | 9.583026e-06 | 1233179.5 | 0.5 | 0.9070236 | 1.814047 | 2.825639 | 4.682126 | 3.325639 | 8.826037 | 0.9623342 | 1.18894e-10 | 1.690824e-09 | 0.2651739
| 3 | 0.0001394982 | 6e-07 | 4.936767e-07 | 270.8063 | 157.9435 | 0.00675767 | 19.44799 | 2.833872 | 9.601018e-06 | 1846808.4 | 0.5 | 0.9070236 | 1.814047 | 2.833872 | 4.728489 | 3.333872 | 8.923792 | 0.9612172 | 1.781828e-10 | 2.215606e-09 | 0.2835872
| 4 | 0.0001859977 | 6e-07 | 5.433615e-07 | 223.5456 | 157.9435 | 0.008174655 | 17.69576 | 2.839714 | 9.615192e-06 | 2458898.3 | 0.5 | 0.9070236 | 1.814047 | 2.839714 | 4.761732 | 3.339714 | 8.993924 | 0.9604268 | 2.37393e-10 | 2.684016e-09 | 0.2974004
| 5 | 0.0002324971 | 6e-07 | 5.853184e-07 | 192.6458 | 157.9435 | 0.009473425 | 16.44775 | 2.844247 | 9.627171e-06 | 3069598.1 | 0.5 | 0.9070236 | 1.814047 | 2.844247 | 4.787711 | 3.344247 | 9.048757 | 0.9598151 | 2.965329e-10 | 3.114524e-09 | 0.3085607
| 6 | 0.0002789965 | 6e-07 | 6.219936e-07 | 170.5973 | 157.9435 | 0.01068472 | 15.49485 | 2.847949 | 9.6377e-06 | 3679013.2 | 0.5 | 0.9070236 | 1.814047 | 2.847949 | 4.809061 | 3.347949 | 9.093834 | 0.9593163 | 3.556082e-10 | 3.517055e-09 | 0.3179774
| 7 | 0.0003254959 | 6e-07 | 6.547893e-07 | 153.9362 | 157.9435 | 0.01182748 | 14.73328 | 2.851078 | 9.647191e-06 | 4287224.1 | 0.5 | 0.9070236 | 1.814047 | 2.851078 | 4.827196 | 3.351078 | 9.132135 | 0.9588953 | 4.14623e-10 | 3.897718e-09 | 0.3261531
| 8 | 0.0003719953 | 6e-07 | 6.845926e-07 | 140.8249 | 157.9435 | 0.01291444 | 14.10459 | 2.853788 | 9.655897e-06 | 4894295.2 | 0.5 | 0.9070236 | 1.814047 | 2.853788 | 4.842966 | 3.353788 | 9.16545 | 0.9585312 | 4.735809e-10 | 4.260609e-09 | 0.3333967
| 9 | 0.0004184947 | 6e-07 | 7.12005e-07 | 130.1901 | 157.9435 | 0.01395467 | 13.57291 | 2.856177 | 9.663982e-06 | 5500279.6 | 0.5 | 0.9070236 | 1.814047 | 2.856177 | 4.856922 | 3.356177 | 9.194938 | 0.9582105 | 5.324845e-10 | 4.608646e-09 | 0.3399122
| 10 | 0.0004649941 | 6e-07 | 7.37455e-07 | 121.3592 | 157.9435 | 0.01495491 | 13.11479 | 2.858313 | 9.671565e-06 | 6105222.4 | 0.5 | 0.9070236 | 1.814047 | 2.858313 | 4.869442 | 3.358313 | 9.221397 | 0.957924 | 5.913362e-10 | 4.943999e-09 | 0.3458423
| 11 | 0.0005114936 | 6e-07 | 7.612601e-07 | 113.8879 | 157.9435 | 0.01592036 | 12.71409 | 2.860244 | 9.67873e-06 | 6709162.4 | 0.5 | 0.9070236 | 1.814047 | 2.860244 | 4.880795 | 3.360244 | 9.245395 | 0.9576652 | 6.50138e-10 | 5.268336e-09 | 0.3512902
| 12 | 0.000557993 | 6e-07 | 7.836629e-07 | 107.4695 | 157.9435 | 0.01685515 | 12.35932 | 2.862006 | 9.68554e-06 | 7312133.8 | 0.5 | 0.9070236 | 1.814047 | 2.862006 | 4.891183 | 3.362006 | 9.267355 | 0.9574293 | 7.088916e-10 | 5.582977e-09 | 0.3563338
| 13 | 0.0006044924 | 6e-07 | 8.048531e-07 | 101.8851 | 157.9435 | 0.01776259 | 12.04201 | 2.863627 | 9.692046e-06 | 7914166.8 | 0.5 | 0.9070236 | 1.814047 | 2.863627 | 4.900757 | 3.363627 | 9.287598 | 0.9572125 | 7.675986e-10 | 5.888987e-09 | 0.3610329
| 14 | 0.0006509918 | 6e-07 | 8.249828e-07 | 96.97375 | 157.9435 | 0.01864542 | 11.75574 | 2.865126 | 9.698286e-06 | 8515288.5 | 0.5 | 0.9070236 | 1.814047 | 2.865126 | 4.909637 | 3.365126 | 9.306376 | 0.957012 | 8.262603e-10 | 6.187241e-09 | 0.3654348
| 15 | 0.0006974912 | 6e-07 | 8.441752e-07 | 92.61444 | 157.9435 | 0.01950593 | 11.49559 | 2.866521 | 9.704292e-06 | 9115523.3 | 0.5 | 0.9070236 | 1.814047 | 2.866521 | 4.917917 | 3.366521 | 9.323888 | 0.9568256 | 8.84878e-10 | 6.478471e-09 | 0.3695774
| 16 | 0.0007439906 | 6e-07 | 8.625326e-07 | 88.71415 | 157.9435 | 0.02034606 | 11.25765 | 2.867826 | 9.710089e-06 | 9714893.6 | 0.5 | 0.9070236 | 1.814047 | 2.867826 | 4.925674 | 3.367826 | 9.340294 | 0.9566514 | 9.434527e-10 | 6.763295e-09 | 0.3734916
| 17 | 0.00079049 | 6e-07 | 8.801402e-07 | 85.20013 | 157.9435 | 0.02116745 | 11.03881 | 2.869051 | 9.715701e-06 | 10313419.9 | 0.5 | 0.9070236 | 1.814047 | 2.869051 | 4.93297 | 3.369051 | 9.355727 | 0.9564879 | 1.001986e-09 | 7.042243e-09 | 0.3772031
| 18 | 0.0008369895 | 6e-07 | 8.970701e-07 | 82.01461 | 157.9435 | 0.02197155 | 10.83655 | 2.870205 | 9.721143e-06 | 10911120.9 | 0.5 | 0.9070236 | 1.814047 | 2.870205 | 4.939856 | 3.370205 | 9.370296 | 0.9563339 | 1.060477e-09 | 7.31577e-09 | 0.3807332
| 19 | 0.0008834889 | 6e-07 | 9.13384e-07 | 79.11105 | 157.9435 | 0.0227596 | 10.64879 | 2.871296 | 9.726433e-06 | 11508014.1 | 0.5 | 0.9070236 | 1.814047 | 2.871296 | 4.946378 | 3.371296 | 9.384094 | 0.9561885 | 1.118929e-09 | 7.584276e-09 | 0.3841
| 20 | 0.0009299883 | 6e-07 | 9.291351e-07 | 76.45154 | 157.9435 | 0.02353271 | 10.47381 | 2.87233 | 9.731582e-06 | 12104115.8 | 0.5 | 0.9070236 | 1.814047 | 2.87233 | 4.952571 | 3.37233 | 9.397199 | 0.9560506 | 1.177342e-09 | 7.848109e-09 | 0.387319
| 21 | 0.0009764877 | 6e-07 | 9.443695e-07 | 74.00482 | 157.9435 | 0.02429184 | 10.31016 | 2.873314 | 9.736603e-06 | 12699441.1 | 0.5 | 0.9070236 | 1.814047 | 2.873314 | 4.958467 | 3.373314 | 9.409676 | 0.9559195 | 1.235716e-09 | 8.10758e-09 | 0.3904035
| 22 | 0.001022987 | 6e-07 | 9.591277e-07 | 71.74491 | 157.9435 | 0.02503785 | 10.15663 | 2.874251 | 9.741506e-06 | 13294004.2 | 0.5 | 0.9070236 | 1.814047 | 2.874251 | 4.964094 | 3.374251 | 9.421584 | 0.9557947 | 1.294052e-09 | 8.362963e-09 | 0.3933651
| 23 | 0.001069487 | 6e-07 | 9.734451e-07 | 69.64998 | 157.9435 | 0.02577153 | 10.01217 | 2.875146 | 9.746299e-06 | 13887818.3 | 0.5 | 0.9070236 | 1.814047 | 2.875146 | 4.969474 | 3.375146 | 9.432972 | 0.9556756 | 1.352351e-09 | 8.614504e-09 | 0.3962138
| 24 | 0.001115986 | 6e-07 | 9.873534e-07 | 67.70157 | 157.9435 | 0.02649357 | 9.875887 | 2.876002 | 9.75099e-06 | 14480896.2 | 0.5 | 0.9070236 | 1.814047 | 2.876002 | 4.97463 | 3.376002 | 9.443884 | 0.9555616 | 1.410613e-09 | 8.862424e-09 | 0.3989585
| 25 | 0.001162485 | 6e-07 | 1.00088e-06 | 65.88394 | 157.9435 | 0.0272046 | 9.747005 | 2.876823 | 9.755586e-06 | 15073249.6 | 0.5 | 0.9070236 | 1.814047 | 2.876823 | 4.979578 | 3.376823 | 9.454359 | 0.9554524 | 1.46884e-09 | 9.106924e-09 | 0.4016071
| 26 | 0.001208985 | 6e-07 | 1.014051e-06 | 64.18359 | 157.9435 | 0.0279052 | 9.62485 | 2.877612 | 9.760093e-06 | 15664889.8 | 0.5 | 0.9070236 | 1.814047 | 2.877612 | 4.984335 | 3.377612 | 9.464429 | 0.9553475 | 1.527031e-09 | 9.348184e-09 | 0.4041665
| 27 | 0.001255484 | 6e-07 | 1.026889e-06 | 62.58886 | 157.9435 | 0.02859587 | 9.508835 | 2.87837 | 9.764517e-06 | 16255827.6 | 0.5 | 0.9070236 | 1.814047 | 2.87837 | 4.988915 | 3.37837 | 9.474126 | 0.9552467 | 1.585187e-09 | 9.586371e-09 | 0.4066429
| 28 | 0.001301984 | 6e-07 | 1.039413e-06 | 61.08963 | 157.9435 | 0.02927711 | 9.39844 | 2.8791 | 9.768862e-06 | 16846073.0 | 0.5 | 0.9070236 | 1.814047 | 2.8791 | 4.993331 | 3.3791 | 9.483475 | 0.9551497 | 1.643309e-09 | 9.821634e-09 | 0.4090419
| 29 | 0.001348483 | 6e-07 | 1.051643e-06 | 59.67708 | 157.9435 | 0.02994934 | 9.293207 | 2.879804 | 9.773133e-06 | 17435635.7 | 0.5 | 0.9070236 | 1.814047 | 2.879804 | 4.997594 | 3.379804 | 9.492502 | 0.9550561 | 1.701397e-09 | 1.005411e-08 | 0.4113684
| 30 | 0.001394982 | 6e-07 | 1.063594e-06 | 58.34344 | 157.9435 | 0.03061298 | 9.192731 | 2.880484 | 9.777335e-06 | 18024525.1 | 0.5 | 0.9070236 | 1.814047 | 2.880484 | 5.001715 | 3.380484 | 9.501227 | 0.9549658 | 1.759451e-09 | 1.028393e-08 | 0.4136272
| 31 | 0.001441482 | 6e-07 | 1.075283e-06 | 57.0819 | 157.9435 | 0.03126839 | 9.096648 | 2.881142 | 9.78147e-06 | 18612749.9 | 0.5 | 0.9070236 | 1.814047 | 2.881142 | 5.005702 | 3.381142 | 9.509669 | 0.9548785 | 1.817473e-09 | 1.051121e-08 | 0.4158221
| 32 | 0.001487981 | 6e-07 | 1.086723e-06 | 55.88641 | 157.9435 | 0.03191591 | 9.004634 | 2.881778 | 9.785543e-06 | 19200318.6 | 0.5 | 0.9070236 | 1.814047 | 2.881778 | 5.009564 | 3.381778 | 9.517848 | 0.9547941 | 1.875462e-09 | 1.073606e-08 | 0.417957
| 33 | 0.001534481 | 6e-07 | 1.097927e-06 | 54.75161 | 157.9435 | 0.03255588 | 8.916398 | 2.882394 | 9.789555e-06 | 19787239.3 | 0.5 | 0.9070236 | 1.814047 | 2.882394 | 5.013308 | 3.382394 | 9.525778 | 0.9547123 | 1.933418e-09 | 1.095858e-08 | 0.4200353
| 34 | 0.00158098 | 6e-07 | 1.108907e-06 | 53.67272 | 157.9435 | 0.03318858 | 8.831679 | 2.882991 | 9.793512e-06 | 20373519.8 | 0.5 | 0.9070236 | 1.814047 | 2.882991 | 5.016942 | 3.382991 | 9.533474 | 0.954633 | 1.991343e-09 | 1.117886e-08 | 0.42206
| 35 | 0.001627479 | 6e-07 | 1.119674e-06 | 52.64545 | 157.9435 | 0.03381428 | 8.750239 | 2.883571 | 9.797414e-06 | 20959167.7 | 0.5 | 0.9070236 | 1.814047 | 2.883571 | 5.020471 | 3.383571 | 9.540949 | 0.9545561 | 2.049237e-09 | 1.1397e-08 | 0.4240342
| 36 | 0.001673979 | 6e-07 | 1.130237e-06 | 51.66596 | 157.9435 | 0.03443326 | 8.671863 | 2.884134 | 9.801264e-06 | 21544190.1 | 0.5 | 0.9070236 | 1.814047 | 2.884134 | 5.023902 | 3.384134 | 9.548217 | 0.9544815 | 2.107099e-09 | 1.161306e-08 | 0.4259603
| 37 | 0.001720478 | 6e-07 | 1.140607e-06 | 50.7308 | 157.9435 | 0.03504576 | 8.596356 | 2.884682 | 9.805065e-06 | 22128594.0 | 0.5 | 0.9070236 | 1.814047 | 2.884682 | 5.02724 | 3.384682 | 9.555287 | 0.9544089 | 2.16493e-09 | 1.182713e-08 | 0.4278408
| 38 | 0.001766978 | 6e-07 | 1.150792e-06 | 49.83684 | 157.9435 | 0.03565199 | 8.52354 | 2.885214 | 9.808819e-06 | 22712386.1 | 0.5 | 0.9070236 | 1.814047 | 2.885214 | 5.03049 | 3.385214 | 9.562171 | 0.9543383 | 2.222731e-09 | 1.203929e-08 | 0.429678
| 39 | 0.001813477 | 6e-07 | 1.160799e-06 | 48.98124 | 157.9435 | 0.03625217 | 8.453252 | 2.885733 | 9.812527e-06 | 23295572.8 | 0.5 | 0.9070236 | 1.814047 | 2.885733 | 5.033656 | 3.385733 | 9.568878 | 0.9542696 | 2.280502e-09 | 1.224959e-08 | 0.4314739
| 40 | 0.001859977 | 6e-07 | 1.170637e-06 | 48.16145 | 157.9435 | 0.03684651 | 8.385343 | 2.886238 | 9.816192e-06 | 23878160.6 | 0.5 | 0.9070236 | 1.814047 | 2.886238 | 5.036742 | 3.386238 | 9.575416 | 0.9542027 | 2.338243e-09 | 1.24581e-08 | 0.4332305
| 41 | 0.001906476 | 6e-07 | 1.180312e-06 | 47.37512 | 157.9435 | 0.0374352 | 8.319678 | 2.88673 | 9.819815e-06 | 24460155.3 | 0.5 | 0.9070236 | 1.814047 | 2.88673 | 5.039753 | 3.38673 | 9.581795 | 0.9541375 | 2.395955e-09 | 1.266488e-08 | 0.4349495
| 42 | 0.001952975 | 6e-07 | 1.189831e-06 | 46.62012 | 157.9435 | 0.0380184 | 8.256128 | 2.88721 | 9.823398e-06 | 25041562.9 | 0.5 | 0.9070236 | 1.814047 | 2.88721 | 5.042691 | 3.38721 | 9.588021 | 0.9540739 | 2.453637e-09 | 1.286998e-08 | 0.4366327
| 43 | 0.001999475 | 6e-07 | 1.1992e-06 | 45.89449 | 157.9435 | 0.0385963 | 8.19458 | 2.887679 | 9.826942e-06 | 25622389.0 | 0.5 | 0.9070236 | 1.814047 | 2.887679 | 5.045561 | 3.387679 | 9.594101 | 0.9540118 | 2.51129e-09 | 1.307346e-08 | 0.4382815
| 44 | 0.002045974 | 6e-07 | 1.208425e-06 | 45.19646 | 157.9435 | 0.03916905 | 8.134926 | 2.888136 | 9.830449e-06 | 26202639.2 | 0.5 | 0.9070236 | 1.814047 | 2.888136 | 5.048365 | 3.388136 | 9.600043 | 0.9539513 | 2.568915e-09 | 1.327538e-08 | 0.4398975
| 45 | 0.002092474 | 6e-07 | 1.217511e-06 | 44.52438 | 157.9435 | 0.0397368 | 8.077066 | 2.888583 | 9.83392e-06 | 26782318.9 | 0.5 | 0.9070236 | 1.814047 | 2.888583 | 5.051106 | 3.388583 | 9.605851 | 0.9538921 | 2.626511e-09 | 1.347576e-08 | 0.4414819
| 46 | 0.002138973 | 6e-07 | 1.226464e-06 | 43.87674 | 157.9435 | 0.04029969 | 8.020909 | 2.88902 | 9.837356e-06 | 27361433.1 | 0.5 | 0.9070236 | 1.814047 | 2.88902 | 5.053788 | 3.38902 | 9.611533 | 0.9538343 | 2.684079e-09 | 1.367467e-08 | 0.4430362
| 47 | 0.002185472 | 6e-07 | 1.235288e-06 | 43.25214 | 157.9435 | 0.04085787 | 7.966369 | 2.889447 | 9.840759e-06 | 27939987.0 | 0.5 | 0.9070236 | 1.814047 | 2.889447 | 5.056412 | 3.389447 | 9.617094 | 0.9537777 | 2.741619e-09 | 1.387214e-08 | 0.4445614
| 48 | 0.002231972 | 6e-07 | 1.243987e-06 | 42.64931 | 157.9435 | 0.04141147 | 7.913368 | 2.889865 | 9.844129e-06 | 28517985.4 | 0.5 | 0.9070236 | 1.814047 | 2.889865 | 5.058981 | 3.389865 | 9.622537 | 0.9537224 | 2.799131e-09 | 1.406822e-08 | 0.4460587
| 49 | 0.002278471 | 6e-07 | 1.252567e-06 | 42.06706 | 157.9435 | 0.0419606 | 7.86183 | 2.890275 | 9.847468e-06 | 29095433.1 | 0.5 | 0.9070236 | 1.814047 | 2.890275 | 5.061496 | 3.390275 | 9.627869 | 0.9536683 | 2.856616e-09 | 1.426294e-08 | 0.4475292
| 50 | 0.002324971 | 6e-07 | 1.26103e-06 | 41.50428 | 157.9435 | 0.04250538 | 7.811688 | 2.890675 | 9.850776e-06 | 29672334.9 | 0.5 | 0.9070236 | 1.814047 | 2.890675 | 5.063962 | 3.390675 | 9.633094 | 0.9536153 | 2.914074e-09 | 1.445634e-08 | 0.4489739
| 51 | 0.00237147 | 6e-07 | 1.269382e-06 | 40.95995 | 157.9435 | 0.04304593 | 7.762877 | 2.891068 | 9.854055e-06 | 30248695.1 | 0.5 | 0.9070236 | 1.814047 | 2.891068 | 5.066378 | 3.391068 | 9.638215 | 0.9535634 | 2.971504e-09 | 1.464846e-08 | 0.4503936
| 52 | 0.00241797 | 6e-07 | 1.277625e-06 | 40.43313 | 157.9435 | 0.04358236 | 7.715337 | 2.891453 | 9.857305e-06 | 30824518.3 | 0.5 | 0.9070236 | 1.814047 | 2.891453 | 5.068748 | 3.391453 | 9.643238 | 0.9535125 | 3.028908e-09 | 1.483932e-08 | 0.4517894
| 53 | 0.002464469 | 6e-07 | 1.285763e-06 | 39.92292 | 157.9435 | 0.04411476 | 7.669011 | 2.89183 | 9.860528e-06 | 31399808.7 | 0.5 | 0.9070236 | 1.814047 | 2.89183 | 5.071072 | 3.39183 | 9.648164 | 0.9534626 | 3.086285e-09 | 1.502896e-08 | 0.453162
| 54 | 0.002510968 | 6e-07 | 1.293799e-06 | 39.42851 | 157.9435 | 0.04464323 | 7.623846 | 2.8922 | 9.863723e-06 | 31974570.4 | 0.5 | 0.9070236 | 1.814047 | 2.8922 | 5.073353 | 3.3922 | 9.652999 | 0.9534138 | 3.143635e-09 | 1.521741e-08 | 0.4545123
| 55 | 0.002557468 | 6e-07 | 1.301737e-06 | 38.94913 | 157.9435 | 0.04516788 | 7.579793 | 2.892563 | 9.866893e-06 | 32548807.7 | 0.5 | 0.9070236 | 1.814047 | 2.892563 | 5.075592 | 3.392563 | 9.657745 | 0.9533658 | 3.20096e-09 | 1.540471e-08 | 0.455841
| 56 | 0.002603967 | 6e-07 | 1.309579e-06 | 38.48406 | 157.9435 | 0.04568879 | 7.536804 | 2.892919 | 9.870037e-06 | 33122524.5 | 0.5 | 0.9070236 | 1.814047 | 2.892919 | 5.07779 | 3.392919 | 9.662405 | 0.9533187 | 3.258258e-09 | 1.559087e-08 | 0.4571488
| 57 | 0.002650467 | 6e-07 | 1.317328e-06 | 38.03263 | 157.9435 | 0.04620604 | 7.494837 | 2.893269 | 9.873156e-06 | 33695724.7 | 0.5 | 0.9070236 | 1.814047 | 2.893269 | 5.07995 | 3.393269 | 9.666983 | 0.9532725 | 3.315531e-09 | 1.577593e-08 | 0.4584364
| 58 | 0.002696966 | 6e-07 | 1.324987e-06 | 37.5942 | 157.9435 | 0.04671971 | 7.45385 | 2.893612 | 9.876252e-06 | 34268412.1 | 0.5 | 0.9070236 | 1.814047 | 2.893612 | 5.082072 | 3.393612 | 9.671481 | 0.9532272 | 3.372778e-09 | 1.595991e-08 | 0.4597044
| 59 | 0.002743465 | 6e-07 | 1.332558e-06 | 37.1682 | 157.9435 | 0.0472299 | 7.413802 | 2.893949 | 9.879324e-06 | 34840590.5 | 0.5 | 0.9070236 | 1.814047 | 2.893949 | 5.084157 | 3.393949 | 9.675902 | 0.9531826 | 3.429999e-09 | 1.614283e-08 | 0.4609535
| 60 | 0.002789965 | 6e-07 | 1.340045e-06 | 36.75406 | 157.9435 | 0.04773667 | 7.374659 | 2.894281 | 9.882373e-06 | 35412263.4 | 0.5 | 0.9070236 | 1.814047 | 2.894281 | 5.086207 | 3.394281 | 9.680248 | 0.9531388 | 3.487195e-09 | 1.632472e-08 | 0.4621843
| 61 | 0.002836464 | 6e-07 | 1.347448e-06 | 36.35128 | 157.9435 | 0.0482401 | 7.336384 | 2.894607 | 9.885399e-06 | 35983434.6 | 0.5 | 0.9070236 | 1.814047 | 2.894607 | 5.088224 | 3.394607 | 9.684522 | 0.9530958 | 3.544366e-09 | 1.650561e-08 | 0.4633973
| 62 | 0.002882964 | 6e-07 | 1.354772e-06 | 35.95934 | 157.9435 | 0.04874026 | 7.298946 | 2.894927 | 9.888405e-06 | 36554107.4 | 0.5 | 0.9070236 | 1.814047 | 2.894927 | 5.090207 | 3.394927 | 9.688727 | 0.9530535 | 3.601512e-09 | 1.668551e-08 | 0.464593
| 63 | 0.002929463 | 6e-07 | 1.362017e-06 | 35.57781 | 157.9435 | 0.04923721 | 7.262312 | 2.895242 | 9.891389e-06 | 37124285.3 | 0.5 | 0.9070236 | 1.814047 | 2.895242 | 5.092158 | 3.395242 | 9.692864 | 0.9530119 | 3.658633e-09 | 1.686445e-08 | 0.465772
| 64 | 0.002975963 | 6e-07 | 1.369185e-06 | 35.20623 | 157.9435 | 0.04973103 | 7.226453 | 2.895552 | 9.894352e-06 | 37693971.6 | 0.5 | 0.9070236 | 1.814047 | 2.895552 | 5.094078 | 3.395552 | 9.696935 | 0.952971 | 3.71573e-09 | 1.704244e-08 | 0.4669348
| 65 | 0.003022462 | 6e-07 | 1.37628e-06 | 34.84421 | 157.9435 | 0.05022177 | 7.191341 | 2.895857 | 9.897295e-06 | 38263169.6 | 0.5 | 0.9070236 | 1.814047 | 2.895857 | 5.095968 | 3.395857 | 9.700943 | 0.9529308 | 3.772802e-09 | 1.72195e-08 | 0.4680817
| 66 | 0.003068961 | 6e-07 | 1.383301e-06 | 34.49135 | 157.9435 | 0.0507095 | 7.156949 | 2.896157 | 9.900219e-06 | 38831882.6 | 0.5 | 0.9070236 | 1.814047 | 2.896157 | 5.09783 | 3.396157 | 9.704889 | 0.9528912 | 3.829849e-09 | 1.739566e-08 | 0.4692133
| 67 | 0.003115461 | 6e-07 | 1.390253e-06 | 34.1473 | 157.9435 | 0.05119427 | 7.123253 | 2.896453 | 9.903123e-06 | 39400113.7 | 0.5 | 0.9070236 | 1.814047 | 2.896453 | 5.099662 | 3.396453 | 9.708776 | 0.9528522 | 3.886873e-09 | 1.757094e-08 | 0.47033
| 68 | 0.00316196 | 6e-07 | 1.397135e-06 | 33.81169 | 157.9435 | 0.05167615 | 7.090228 | 2.896743 | 9.906008e-06 | 39967865.9 | 0.5 | 0.9070236 | 1.814047 | 2.896743 | 5.101468 | 3.396743 | 9.712604 | 0.9528139 | 3.943872e-09 | 1.774534e-08 | 0.4714322
| 69 | 0.00320846 | 6e-07 | 1.403951e-06 | 33.48422 | 157.9435 | 0.05215519 | 7.057851 | 2.89703 | 9.908875e-06 | 40535142.4 | 0.5 | 0.9070236 | 1.814047 | 2.89703 | 5.103247 | 3.39703 | 9.716376 | 0.9527761 | 4.000848e-09 | 1.791889e-08 | 0.4725203
| 70 | 0.003254959 | 6e-07 | 1.410701e-06 | 33.16456 | 157.9435 | 0.05263144 | 7.0261 | 2.897312 | 9.911724e-06 | 41101946.0 | 0.5 | 0.9070236 | 1.814047 | 2.897312 | 5.105 | 3.397312 | 9.720093 | 0.9527389 | 4.0578e-09 | 1.80916e-08 | 0.4735946
| 71 | 0.003301458 | 6e-07 | 1.417387e-06 | 32.85242 | 157.9435 | 0.05310495 | 6.994956 | 2.89759 | 9.914556e-06 | 41668279.8 | 0.5 | 0.9070236 | 1.814047 | 2.89759 | 5.106727 | 3.39759 | 9.723757 | 0.9527022 | 4.114728e-09 | 1.82635e-08 | 0.4746556
| 72 | 0.003347958 | 6e-07 | 1.42401e-06 | 32.54752 | 157.9435 | 0.05357577 | 6.964397 | 2.897864 | 9.91737e-06 | 42234146.6 | 0.5 | 0.9070236 | 1.814047 | 2.897864 | 5.108431 | 3.397864 | 9.727369 | 0.9526661 | 4.171633e-09 | 1.843459e-08 | 0.4757035
| 73 | 0.003394457 | 6e-07 | 1.430572e-06 | 32.2496 | 157.9435 | 0.05404395 | 6.934405 | 2.898134 | 9.920168e-06 | 42799549.1 | 0.5 | 0.9070236 | 1.814047 | 2.898134 | 5.11011 | 3.398134 | 9.730931 | 0.9526305 | 4.228515e-09 | 1.860488e-08 | 0.4767387
| 74 | 0.003440957 | 6e-07 | 1.437075e-06 | 31.9584 | 157.9435 | 0.05450954 | 6.904962 | 2.8984 | 9.922949e-06 | 43364490.3 | 0.5 | 0.9070236 | 1.814047 | 2.8984 | 5.111766 | 3.3984 | 9.734443 | 0.9525954 | 4.285373e-09 | 1.877441e-08 | 0.4777616
| 75 | 0.003487456 | 6e-07 | 1.443519e-06 | 31.67369 | 157.9435 | 0.05497258 | 6.876052 | 2.898663 | 9.925714e-06 | 43928972.7 | 0.5 | 0.9070236 | 1.814047 | 2.898663 | 5.1134 | 3.398663 | 9.737908 | 0.9525608 | 4.342208e-09 | 1.894317e-08 | 0.4787723
| 76 | 0.003533955 | 6e-07 | 1.449907e-06 | 31.39524 | 157.9435 | 0.05543312 | 6.847656 | 2.898922 | 9.928463e-06 | 44492999.0 | 0.5 | 0.9070236 | 1.814047 | 2.898922 | 5.115012 | 3.398922 | 9.741326 | 0.9525267 | 4.399021e-09 | 1.911118e-08 | 0.4797713
| 77 | 0.003580455 | 6e-07 | 1.456238e-06 | 31.12283 | 157.9435 | 0.0558912 | 6.81976 | 2.899177 | 9.931196e-06 | 45056572.0 | 0.5 | 0.9070236 | 1.814047 | 2.899177 | 5.116602 | 3.399177 | 9.744699 | 0.952493 | 4.45581e-09 | 1.927845e-08 | 0.4807588
| 78 | 0.003626954 | 6e-07 | 1.462515e-06 | 30.85625 | 157.9435 | 0.05634686 | 6.792349 | 2.899429 | 9.933914e-06 | 45619694.1 | 0.5 | 0.9070236 | 1.814047 | 2.899429 | 5.118172 | 3.399429 | 9.748028 | 0.9524598 | 4.512577e-09 | 1.944501e-08 | 0.4817351
| 79 | 0.003673454 | 6e-07 | 1.468739e-06 | 30.59531 | 157.9435 | 0.05680013 | 6.765408 | 2.899677 | 9.936618e-06 | 46182368.0 | 0.5 | 0.9070236 | 1.814047 | 2.899677 | 5.119721 | 3.399677 | 9.751314 | 0.9524271 | 4.569321e-09 | 1.961085e-08 | 0.4827004
| 80 | 0.003719953 | 6e-07 | 1.47491e-06 | 30.33981 | 157.9435 | 0.05725107 | 6.738924 | 2.899922 | 9.939306e-06 | 46744596.0 | 0.5 | 0.9070236 | 1.814047 | 2.899922 | 5.12125 | 3.399922 | 9.754557 | 0.9523948 | 4.626043e-09 | 1.9776e-08 | 0.483655

## 0.8 mm
Parameters and constants |  |  |  |  | Parameters of the gamma function
Micro hardness | Hmic | 8200000000 | Pa |  | a1 | 0.5641886354
Effective modulus of elasticity E’ | E' | 95652173913.0 |  |  | a2 | 0.500007096
Grain radius | Rg | 0.00011 | m |  | a3 | 0.1091637999
Coordination number | n | 6 |  |  | a4 | 1.621840565
Porosity | f | 0.455 |  |  | a5 | 0.992925298
Grain's Poisson ratio | v grain | 0.08 |  |  | a6 | 0.0115834573
Grain's Shear modulus | G grain | 44000000000 |  |  | a7 | 1.271839956
Grain's bulk modulus | K grain | 37714285714.3 |  |  | a8 | 1.505508639
Grain's Young modulus | E grain | 95040000000 |  |  | a9 | 1
|  | Contact | Asperities | Hertz | Roughness | Nondim. | Nondim. | Nondim. | Stress | Rough | Max. Contact | Parameters for evaluating the gamma function | [6 empty] | Beta | Rough contact | Hertz contact | Stifness
|  | Force | Height | contact | Parameter | parameter | Stress Par. | contact | exponent | contact | stress | [7 empty] | function | displacement | displacement | ratio
Equation | Assumed | Eq. 4 | Assumed | Eq. 3 | Eq. 13 | Eq. 14 | Eq. 15 | Eq. 16 | Eq. 17 | Eq. 18 | Eq. 19 |  | Eq. 23 |  |  | Eq. 23 |  |  | Eq. 22 | Eq. 21 | Eq. 24 | Eq. 24
| s | F | srms | aH | a | t | P'0 | a´L | g | aL | P0 | b | G(b+1) | G(0.5) | g | G(g+1) | g+0.5 | G(g+1.5) | B(0.5,g+a) | dR | dH | SnRough/ SnHM
| kPa | N |  | m
| 0 | 0
| 1 | 4.649941e-05 | 8e-07 | 3.422963e-07 | 751.0663 | 136.7831 | 0.002391592 | 32.55556 | 2.802145 | 1.114365e-05 | 453180.9 | 0.5 | 0.9070236 | 1.814047 | 2.802145 | 4.552817 | 3.302145 | 8.553761 | 0.9655433 | 5.097719e-11 | 1.065152e-09 | 0.2187671
| 2 | 9.299883e-05 | 8e-07 | 4.312663e-07 | 473.1421 | 136.7831 | 0.00379109 | 25.9052 | 2.816184 | 1.117204e-05 | 905090.4 | 0.5 | 0.9070236 | 1.814047 | 2.816184 | 4.629557 | 3.316184 | 8.715281 | 0.9636218 | 1.018676e-10 | 1.690824e-09 | 0.2454533
| 3 | 0.0001394982 | 8e-07 | 4.936767e-07 | 361.075 | 136.7831 | 0.004961895 | 22.66798 | 2.824409 | 1.119065e-05 | 1356040.0 | 0.5 | 0.9070236 | 1.814047 | 2.824409 | 4.675248 | 3.324409 | 8.811542 | 0.9625013 | 1.526984e-10 | 2.215606e-09 | 0.2625251
| 4 | 0.0001859977 | 8e-07 | 5.433615e-07 | 298.0609 | 136.7831 | 0.006004609 | 20.62175 | 2.830249 | 1.120506e-05 | 1806158.7 | 0.5 | 0.9070236 | 1.814047 | 2.830249 | 4.708022 | 3.330249 | 8.880631 | 0.9617082 | 2.034786e-10 | 2.684016e-09 | 0.2753384
| 5 | 0.0002324971 | 8e-07 | 5.853184e-07 | 256.8611 | 136.7831 | 0.006961028 | 19.16408 | 2.834781 | 1.121709e-05 | 2255526.0 | 0.5 | 0.9070236 | 1.814047 | 2.834781 | 4.733645 | 3.334781 | 8.934667 | 0.9610941 | 2.542138e-10 | 3.114524e-09 | 0.2856957
| 6 | 0.0002789965 | 8e-07 | 6.219936e-07 | 227.463 | 136.7831 | 0.007853628 | 18.05091 | 2.838484 | 1.122755e-05 | 2704198.3 | 0.5 | 0.9070236 | 1.814047 | 2.838484 | 4.754708 | 3.338484 | 8.979103 | 0.9605931 | 3.049076e-10 | 3.517055e-09 | 0.2944384
| 7 | 0.0003254959 | 8e-07 | 6.547893e-07 | 205.2483 | 136.7831 | 0.00869626 | 17.1611 | 2.841615 | 1.12369e-05 | 3152218.6 | 0.5 | 0.9070236 | 1.814047 | 2.841615 | 4.772605 | 3.341615 | 9.016872 | 0.9601702 | 3.555628e-10 | 3.897718e-09 | 0.302032
| 8 | 0.0003719953 | 8e-07 | 6.845926e-07 | 187.7666 | 136.7831 | 0.009498222 | 16.42644 | 2.844327 | 1.124542e-05 | 3599621.1 | 0.5 | 0.9070236 | 1.814047 | 2.844327 | 4.788174 | 3.344327 | 9.049733 | 0.9598043 | 4.061816e-10 | 4.260609e-09 | 0.3087623
| 9 | 0.0004184947 | 8e-07 | 7.12005e-07 | 173.5868 | 136.7831 | 0.01026614 | 15.80505 | 2.846719 | 1.125328e-05 | 4046434.2 | 0.5 | 0.9070236 | 1.814047 | 2.846719 | 4.801955 | 3.346719 | 9.07883 | 0.959482 | 4.567657e-10 | 4.608646e-09 | 0.3148184
| 10 | 0.0004649941 | 8e-07 | 7.37455e-07 | 161.8123 | 136.7831 | 0.01100494 | 15.26956 | 2.848858 | 1.126061e-05 | 4492681.8 | 0.5 | 0.9070236 | 1.814047 | 2.848858 | 4.814321 | 3.348858 | 9.104943 | 0.9591939 | 5.073167e-10 | 4.943999e-09 | 0.320332
| 11 | 0.0005114936 | 8e-07 | 7.612601e-07 | 151.8506 | 136.7831 | 0.01171843 | 14.80112 | 2.850793 | 1.12675e-05 | 4938384.7 | 0.5 | 0.9070236 | 1.814047 | 2.850793 | 4.825539 | 3.350793 | 9.128635 | 0.9589337 | 5.578358e-10 | 5.268336e-09 | 0.3253992
| 12 | 0.000557993 | 8e-07 | 7.836629e-07 | 143.2927 | 136.7831 | 0.01240961 | 14.38633 | 2.852558 | 1.127403e-05 | 5383561.0 | 0.5 | 0.9070236 | 1.814047 | 2.852558 | 4.835805 | 3.352558 | 9.15032 | 0.9586963 | 6.083242e-10 | 5.582977e-09 | 0.3300917
| 13 | 0.0006044924 | 8e-07 | 8.048531e-07 | 135.8468 | 136.7831 | 0.0130809 | 14.01528 | 2.854182 | 1.128024e-05 | 5828226.9 | 0.5 | 0.9070236 | 1.814047 | 2.854182 | 4.84527 | 3.354182 | 9.170316 | 0.9584782 | 6.587827e-10 | 5.888987e-09 | 0.3344651
| 14 | 0.0006509918 | 8e-07 | 8.249828e-07 | 129.2983 | 136.7831 | 0.01373429 | 13.6805 | 2.855686 | 1.128618e-05 | 6272396.6 | 0.5 | 0.9070236 | 1.814047 | 2.855686 | 4.85405 | 3.355686 | 9.188869 | 0.9582764 | 7.092124e-10 | 6.187241e-09 | 0.3385631
| 15 | 0.0006974912 | 8e-07 | 8.441752e-07 | 123.4859 | 136.7831 | 0.01437147 | 13.37622 | 2.857085 | 1.129187e-05 | 6716083.2 | 0.5 | 0.9070236 | 1.814047 | 2.857085 | 4.862239 | 3.357085 | 9.206175 | 0.9580887 | 7.596139e-10 | 6.478471e-09 | 0.3424208
| 16 | 0.0007439906 | 8e-07 | 8.625326e-07 | 118.2855 | 136.7831 | 0.01499383 | 13.09789 | 2.858393 | 1.129736e-05 | 7159298.5 | 0.5 | 0.9070236 | 1.814047 | 2.858393 | 4.869913 | 3.358393 | 9.222392 | 0.9579133 | 8.09988e-10 | 6.763295e-09 | 0.3460669
| 17 | 0.00079049 | 8e-07 | 8.801402e-07 | 113.6002 | 136.7831 | 0.01560259 | 12.84187 | 2.859622 | 1.130265e-05 | 7602053.5 | 0.5 | 0.9070236 | 1.814047 | 2.859622 | 4.877132 | 3.359622 | 9.237652 | 0.9577486 | 8.603354e-10 | 7.042243e-09 | 0.3495251
| 18 | 0.0008369895 | 8e-07 | 8.970701e-07 | 109.3528 | 136.7831 | 0.0161988 | 12.60522 | 2.86078 | 1.130777e-05 | 8044358.1 | 0.5 | 0.9070236 | 1.814047 | 2.86078 | 4.883949 | 3.36078 | 9.25206 | 0.9575935 | 9.106566e-10 | 7.31577e-09 | 0.3528152
| 19 | 0.0008834889 | 8e-07 | 9.13384e-07 | 105.4814 | 136.7831 | 0.01678335 | 12.38552 | 2.861875 | 1.131273e-05 | 8486221.5 | 0.5 | 0.9070236 | 1.814047 | 2.861875 | 4.890405 | 3.361875 | 9.265709 | 0.9574469 | 9.609521e-10 | 7.584276e-09 | 0.3559539
| 20 | 0.0009299883 | 8e-07 | 9.291351e-07 | 101.9354 | 136.7831 | 0.01735706 | 12.18074 | 2.862913 | 1.131756e-05 | 8927652.4 | 0.5 | 0.9070236 | 1.814047 | 2.862913 | 4.896537 | 3.362913 | 9.278675 | 0.957308 | 1.011223e-09 | 7.848109e-09 | 0.3589557
| 21 | 0.0009764877 | 8e-07 | 9.443695e-07 | 98.6731 | 136.7831 | 0.01792063 | 11.98922 | 2.863901 | 1.132225e-05 | 9368658.8 | 0.5 | 0.9070236 | 1.814047 | 2.863901 | 4.902377 | 3.363901 | 9.291024 | 0.9571759 | 1.061468e-09 | 8.10758e-09 | 0.3618328
| 22 | 0.001022987 | 8e-07 | 9.591277e-07 | 95.65988 | 136.7831 | 0.01847468 | 11.80951 | 2.864842 | 1.132682e-05 | 9809248.3 | 0.5 | 0.9070236 | 1.814047 | 2.864842 | 4.907951 | 3.364842 | 9.302811 | 0.95705 | 1.11169e-09 | 8.362963e-09 | 0.3645959
| 23 | 0.001069487 | 8e-07 | 9.734451e-07 | 92.86664 | 136.7831 | 0.0190198 | 11.6404 | 2.865741 | 1.133129e-05 | 10249427.8 | 0.5 | 0.9070236 | 1.814047 | 2.865741 | 4.913283 | 3.365741 | 9.314087 | 0.9569299 | 1.161888e-09 | 8.614504e-09 | 0.3672544
| 24 | 0.001115986 | 8e-07 | 9.873534e-07 | 90.26876 | 136.7831 | 0.01955647 | 11.48084 | 2.866602 | 1.133565e-05 | 10689204.0 | 0.5 | 0.9070236 | 1.814047 | 2.866602 | 4.918393 | 3.366602 | 9.324893 | 0.9568149 | 1.212062e-09 | 8.862424e-09 | 0.3698164
| 25 | 0.001162485 | 8e-07 | 1.00088e-06 | 87.84525 | 136.7831 | 0.02008516 | 11.32994 | 2.867427 | 1.133992e-05 | 11128583.3 | 0.5 | 0.9070236 | 1.814047 | 2.867427 | 4.923298 | 3.367427 | 9.335269 | 0.9567047 | 1.262214e-09 | 9.106924e-09 | 0.3722893
| 26 | 0.001208985 | 8e-07 | 1.014051e-06 | 85.57812 | 136.7831 | 0.0206063 | 11.1869 | 2.868219 | 1.13441e-05 | 11567571.6 | 0.5 | 0.9070236 | 1.814047 | 2.868219 | 4.928015 | 3.368219 | 9.345246 | 0.9565989 | 1.312342e-09 | 9.348184e-09 | 0.3746795
| 27 | 0.001255484 | 8e-07 | 1.026889e-06 | 83.45181 | 136.7831 | 0.02112024 | 11.05104 | 2.868982 | 1.134819e-05 | 12006174.5 | 0.5 | 0.9070236 | 1.814047 | 2.868982 | 4.932558 | 3.368982 | 9.354855 | 0.9564971 | 1.362449e-09 | 9.586371e-09 | 0.3769927
| 28 | 0.001301984 | 8e-07 | 1.039413e-06 | 81.45285 | 136.7831 | 0.02162735 | 10.92175 | 2.869716 | 1.135221e-05 | 12444397.5 | 0.5 | 0.9070236 | 1.814047 | 2.869716 | 4.936938 | 3.369716 | 9.364123 | 0.9563991 | 1.412533e-09 | 9.821634e-09 | 0.3792342
| 29 | 0.001348483 | 8e-07 | 1.051643e-06 | 79.56944 | 136.7831 | 0.02212795 | 10.79849 | 2.870424 | 1.135615e-05 | 12882245.5 | 0.5 | 0.9070236 | 1.814047 | 2.870424 | 4.941168 | 3.370424 | 9.373072 | 0.9563047 | 1.462596e-09 | 1.005411e-08 | 0.3814084
| 30 | 0.001394982 | 8e-07 | 1.063594e-06 | 77.79126 | 136.7831 | 0.02262231 | 10.68079 | 2.871108 | 1.136003e-05 | 13319723.7 | 0.5 | 0.9070236 | 1.814047 | 2.871108 | 4.945257 | 3.371108 | 9.381723 | 0.9562134 | 1.512637e-09 | 1.028393e-08 | 0.3835198
| 31 | 0.001441482 | 8e-07 | 1.075283e-06 | 76.1092 | 136.7831 | 0.02311072 | 10.56823 | 2.87177 | 1.136384e-05 | 13756836.5 | 0.5 | 0.9070236 | 1.814047 | 2.87177 | 4.949215 | 3.37177 | 9.390097 | 0.9561253 | 1.562657e-09 | 1.051121e-08 | 0.3855719
| 32 | 0.001487981 | 8e-07 | 1.086723e-06 | 74.51522 | 136.7831 | 0.02359343 | 10.46043 | 2.87241 | 1.136759e-05 | 14193588.5 | 0.5 | 0.9070236 | 1.814047 | 2.87241 | 4.953049 | 3.37241 | 9.398211 | 0.9560399 | 1.612656e-09 | 1.073606e-08 | 0.3875684
| 33 | 0.001534481 | 8e-07 | 1.097927e-06 | 73.00215 | 136.7831 | 0.02407066 | 10.35704 | 2.87303 | 1.137128e-05 | 14629984.1 | 0.5 | 0.9070236 | 1.814047 | 2.87303 | 4.956767 | 3.37303 | 9.406079 | 0.9559573 | 1.662635e-09 | 1.095858e-08 | 0.3895123
| 34 | 0.00158098 | 8e-07 | 1.108907e-06 | 71.56363 | 136.7831 | 0.02454264 | 10.25777 | 2.873632 | 1.137491e-05 | 15066027.2 | 0.5 | 0.9070236 | 1.814047 | 2.873632 | 4.960377 | 3.373632 | 9.413717 | 0.9558772 | 1.712593e-09 | 1.117886e-08 | 0.3914066
| 35 | 0.001627479 | 8e-07 | 1.119674e-06 | 70.19393 | 136.7831 | 0.02500956 | 10.16233 | 2.874216 | 1.137849e-05 | 15501721.8 | 0.5 | 0.9070236 | 1.814047 | 2.874216 | 4.963883 | 3.374216 | 9.421138 | 0.9557994 | 1.76253e-09 | 1.1397e-08 | 0.393254
| 36 | 0.001673979 | 8e-07 | 1.130237e-06 | 68.88795 | 136.7831 | 0.02547162 | 10.07047 | 2.874783 | 1.138202e-05 | 15937071.9 | 0.5 | 0.9070236 | 1.814047 | 2.874783 | 4.967293 | 3.374783 | 9.428354 | 0.9557239 | 1.812448e-09 | 1.161306e-08 | 0.3950567
| 37 | 0.001720478 | 8e-07 | 1.140607e-06 | 67.64107 | 136.7831 | 0.02592898 | 9.981969 | 2.875335 | 1.138551e-05 | 16372081.0 | 0.5 | 0.9070236 | 1.814047 | 2.875335 | 4.97061 | 3.375335 | 9.435376 | 0.9556505 | 1.862346e-09 | 1.182713e-08 | 0.3968172
| 38 | 0.001766978 | 8e-07 | 1.150792e-06 | 66.44912 | 136.7831 | 0.02638182 | 9.896614 | 2.875871 | 1.138894e-05 | 16806752.7 | 0.5 | 0.9070236 | 1.814047 | 2.875871 | 4.973841 | 3.375871 | 9.442214 | 0.955579 | 1.912225e-09 | 1.203929e-08 | 0.3985374
| 39 | 0.001813477 | 8e-07 | 1.160799e-06 | 65.30832 | 136.7831 | 0.02683029 | 9.814216 | 2.876394 | 1.139233e-05 | 17241090.4 | 0.5 | 0.9070236 | 1.814047 | 2.876394 | 4.976989 | 3.376394 | 9.448877 | 0.9555095 | 1.962084e-09 | 1.224959e-08 | 0.4002193
| 40 | 0.001859977 | 8e-07 | 1.170637e-06 | 64.21527 | 136.7831 | 0.02727453 | 9.734601 | 2.876903 | 1.139568e-05 | 17675097.5 | 0.5 | 0.9070236 | 1.814047 | 2.876903 | 4.980058 | 3.376903 | 9.455375 | 0.9554418 | 2.011924e-09 | 1.24581e-08 | 0.4018648
| 41 | 0.001906476 | 8e-07 | 1.180312e-06 | 63.16682 | 136.7831 | 0.02771469 | 9.657609 | 2.877399 | 1.139899e-05 | 18108777.0 | 0.5 | 0.9070236 | 1.814047 | 2.877399 | 4.983053 | 3.377399 | 9.461715 | 0.9553758 | 2.061745e-09 | 1.266488e-08 | 0.4034753
| 42 | 0.001952975 | 8e-07 | 1.189831e-06 | 62.16015 | 136.7831 | 0.02815089 | 9.583093 | 2.877884 | 1.140226e-05 | 18542132.2 | 0.5 | 0.9070236 | 1.814047 | 2.877884 | 4.985977 | 3.377884 | 9.467904 | 0.9553114 | 2.111547e-09 | 1.286998e-08 | 0.4050526
| 43 | 0.001999475 | 8e-07 | 1.1992e-06 | 61.19266 | 136.7831 | 0.02858325 | 9.510917 | 2.878356 | 1.140549e-05 | 18975165.9 | 0.5 | 0.9070236 | 1.814047 | 2.878356 | 4.988833 | 3.378356 | 9.473951 | 0.9552486 | 2.161331e-09 | 1.307346e-08 | 0.406598
| 44 | 0.002045974 | 8e-07 | 1.208425e-06 | 60.26195 | 136.7831 | 0.02901189 | 9.440957 | 2.878818 | 1.140869e-05 | 19407881.2 | 0.5 | 0.9070236 | 1.814047 | 2.878818 | 4.991624 | 3.378818 | 9.47986 | 0.9551872 | 2.211096e-09 | 1.327538e-08 | 0.4081129
| 45 | 0.002092474 | 8e-07 | 1.217511e-06 | 59.36584 | 136.7831 | 0.02943693 | 9.373096 | 2.879269 | 1.141185e-05 | 19840280.9 | 0.5 | 0.9070236 | 1.814047 | 2.879269 | 4.994353 | 3.379269 | 9.485639 | 0.9551273 | 2.260843e-09 | 1.347576e-08 | 0.4095986
| 46 | 0.002138973 | 8e-07 | 1.226464e-06 | 58.50232 | 136.7831 | 0.02985846 | 9.307227 | 2.87971 | 1.141498e-05 | 20272367.6 | 0.5 | 0.9070236 | 1.814047 | 2.87971 | 4.997023 | 3.37971 | 9.491293 | 0.9550687 | 2.310571e-09 | 1.367467e-08 | 0.4110562
| 47 | 0.002185472 | 8e-07 | 1.235288e-06 | 57.66953 | 136.7831 | 0.03027658 | 9.243251 | 2.880142 | 1.141807e-05 | 20704144.1 | 0.5 | 0.9070236 | 1.814047 | 2.880142 | 4.999637 | 3.380142 | 9.496827 | 0.9550113 | 2.360282e-09 | 1.387214e-08 | 0.4124869
| 48 | 0.002231972 | 8e-07 | 1.243987e-06 | 56.86575 | 136.7831 | 0.03069139 | 9.181074 | 2.880564 | 1.142114e-05 | 21135612.9 | 0.5 | 0.9070236 | 1.814047 | 2.880564 | 5.002196 | 3.380564 | 9.502246 | 0.9549553 | 2.409974e-09 | 1.406822e-08 | 0.4138916
| 49 | 0.002278471 | 8e-07 | 1.252567e-06 | 56.08941 | 136.7831 | 0.03110298 | 9.12061 | 2.880977 | 1.142417e-05 | 21566776.5 | 0.5 | 0.9070236 | 1.814047 | 2.880977 | 5.004703 | 3.380977 | 9.507555 | 0.9549004 | 2.45965e-09 | 1.426294e-08 | 0.4152714
| 50 | 0.002324971 | 8e-07 | 1.26103e-06 | 55.33904 | 136.7831 | 0.03151144 | 9.061779 | 2.881382 | 1.142718e-05 | 21997637.4 | 0.5 | 0.9070236 | 1.814047 | 2.881382 | 5.00716 | 3.381382 | 9.512758 | 0.9548466 | 2.509307e-09 | 1.445634e-08 | 0.4166273
| 51 | 0.00237147 | 8e-07 | 1.269382e-06 | 54.61327 | 136.7831 | 0.03191684 | 9.004505 | 2.881779 | 1.143015e-05 | 22428198.1 | 0.5 | 0.9070236 | 1.814047 | 2.881779 | 5.009569 | 3.381779 | 9.517859 | 0.954794 | 2.558947e-09 | 1.464846e-08 | 0.41796
| 52 | 0.00241797 | 8e-07 | 1.277625e-06 | 53.91083 | 136.7831 | 0.03231926 | 8.948718 | 2.882167 | 1.14331e-05 | 22858460.7 | 0.5 | 0.9070236 | 1.814047 | 2.882167 | 5.011932 | 3.382167 | 9.522863 | 0.9547424 | 2.60857e-09 | 1.483932e-08 | 0.4192705
| 53 | 0.002464469 | 8e-07 | 1.285763e-06 | 53.23056 | 136.7831 | 0.03271878 | 8.894352 | 2.882549 | 1.143603e-05 | 23288427.6 | 0.5 | 0.9070236 | 1.814047 | 2.882549 | 5.01425 | 3.382549 | 9.527773 | 0.9546918 | 2.658175e-09 | 1.502896e-08 | 0.4205594
| 54 | 0.002510968 | 8e-07 | 1.293799e-06 | 52.57135 | 136.7831 | 0.03311546 | 8.841345 | 2.882923 | 1.143892e-05 | 23718101.0 | 0.5 | 0.9070236 | 1.814047 | 2.882923 | 5.016525 | 3.382923 | 9.532592 | 0.9546421 | 2.707764e-09 | 1.521741e-08 | 0.4218276
| 55 | 0.002557468 | 8e-07 | 1.301737e-06 | 51.93217 | 136.7831 | 0.03350939 | 8.789639 | 2.88329 | 1.144179e-05 | 24147483.0 | 0.5 | 0.9070236 | 1.814047 | 2.88329 | 5.018759 | 3.38329 | 9.537323 | 0.9545934 | 2.757335e-09 | 1.540471e-08 | 0.4230757
| 56 | 0.002603967 | 8e-07 | 1.309579e-06 | 51.31208 | 136.7831 | 0.03390061 | 8.739179 | 2.88365 | 1.144464e-05 | 24576575.8 | 0.5 | 0.9070236 | 1.814047 | 2.88365 | 5.020953 | 3.38365 | 9.541971 | 0.9545456 | 2.80689e-09 | 1.559087e-08 | 0.4243044
| 57 | 0.002650467 | 8e-07 | 1.317328e-06 | 50.71017 | 136.7831 | 0.0342892 | 8.689915 | 2.884004 | 1.144747e-05 | 25005381.4 | 0.5 | 0.9070236 | 1.814047 | 2.884004 | 5.023109 | 3.384004 | 9.546537 | 0.9544987 | 2.856428e-09 | 1.577593e-08 | 0.4255143
| 58 | 0.002696966 | 8e-07 | 1.324987e-06 | 50.1256 | 136.7831 | 0.03467522 | 8.641797 | 2.884352 | 1.145027e-05 | 25433901.8 | 0.5 | 0.9070236 | 1.814047 | 2.884352 | 5.025228 | 3.384352 | 9.551024 | 0.9544526 | 2.90595e-09 | 1.595991e-08 | 0.4267061
| 59 | 0.002743465 | 8e-07 | 1.332558e-06 | 49.5576 | 136.7831 | 0.03505871 | 8.59478 | 2.884693 | 1.145304e-05 | 25862139.0 | 0.5 | 0.9070236 | 1.814047 | 2.884693 | 5.02731 | 3.384693 | 9.555436 | 0.9544074 | 2.955455e-09 | 1.614283e-08 | 0.4278803
| 60 | 0.002789965 | 8e-07 | 1.340045e-06 | 49.00542 | 136.7831 | 0.03543975 | 8.54882 | 2.885029 | 1.14558e-05 | 26290094.8 | 0.5 | 0.9070236 | 1.814047 | 2.885029 | 5.029358 | 3.385029 | 9.559774 | 0.9543629 | 3.004944e-09 | 1.632472e-08 | 0.4290375
| 61 | 0.002836464 | 8e-07 | 1.347448e-06 | 48.46837 | 136.7831 | 0.03581837 | 8.503878 | 2.885359 | 1.145854e-05 | 26717771.3 | 0.5 | 0.9070236 | 1.814047 | 2.885359 | 5.031372 | 3.385359 | 9.564041 | 0.9543191 | 3.054416e-09 | 1.650561e-08 | 0.4301781
| 62 | 0.002882964 | 8e-07 | 1.354772e-06 | 47.94579 | 136.7831 | 0.03619463 | 8.459914 | 2.885683 | 1.146125e-05 | 27145170.2 | 0.5 | 0.9070236 | 1.814047 | 2.885683 | 5.033354 | 3.385683 | 9.568239 | 0.9542761 | 3.103872e-09 | 1.668551e-08 | 0.4313027
| 63 | 0.002929463 | 8e-07 | 1.362017e-06 | 47.43708 | 136.7831 | 0.03656859 | 8.416893 | 2.886002 | 1.146395e-05 | 27572293.3 | 0.5 | 0.9070236 | 1.814047 | 2.886002 | 5.035305 | 3.386002 | 9.572371 | 0.9542338 | 3.153313e-09 | 1.686445e-08 | 0.4324117
| 64 | 0.002975963 | 8e-07 | 1.369185e-06 | 46.94164 | 136.7831 | 0.03694029 | 8.374778 | 2.886317 | 1.146662e-05 | 27999142.4 | 0.5 | 0.9070236 | 1.814047 | 2.886317 | 5.037225 | 3.386317 | 9.576439 | 0.9541922 | 3.202737e-09 | 1.704244e-08 | 0.4335057
| 65 | 0.003022462 | 8e-07 | 1.37628e-06 | 46.45895 | 136.7831 | 0.03730977 | 8.333539 | 2.886626 | 1.146928e-05 | 28425719.3 | 0.5 | 0.9070236 | 1.814047 | 2.886626 | 5.039115 | 3.386626 | 9.580444 | 0.9541513 | 3.252145e-09 | 1.72195e-08 | 0.4345849
| 66 | 0.003068961 | 8e-07 | 1.383301e-06 | 45.98847 | 136.7831 | 0.03767708 | 8.293143 | 2.88693 | 1.147192e-05 | 28852025.5 | 0.5 | 0.9070236 | 1.814047 | 2.88693 | 5.040977 | 3.38693 | 9.584388 | 0.954111 | 3.301538e-09 | 1.739566e-08 | 0.4356499
| 67 | 0.003115461 | 8e-07 | 1.390253e-06 | 45.52973 | 136.7831 | 0.03804226 | 8.25356 | 2.887229 | 1.147454e-05 | 29278062.8 | 0.5 | 0.9070236 | 1.814047 | 2.887229 | 5.04281 | 3.387229 | 9.588273 | 0.9540713 | 3.350915e-09 | 1.757094e-08 | 0.4367011
| 68 | 0.00316196 | 8e-07 | 1.397135e-06 | 45.08226 | 136.7831 | 0.03840535 | 8.214764 | 2.887524 | 1.147714e-05 | 29703832.8 | 0.5 | 0.9070236 | 1.814047 | 2.887524 | 5.044617 | 3.387524 | 9.592101 | 0.9540322 | 3.400277e-09 | 1.774534e-08 | 0.4377387
| 69 | 0.00320846 | 8e-07 | 1.403951e-06 | 44.64562 | 136.7831 | 0.03876639 | 8.176727 | 2.887815 | 1.147972e-05 | 30129337.1 | 0.5 | 0.9070236 | 1.814047 | 2.887815 | 5.046398 | 3.387815 | 9.595874 | 0.9539937 | 3.449623e-09 | 1.791889e-08 | 0.4387633
| 70 | 0.003254959 | 8e-07 | 1.410701e-06 | 44.21941 | 136.7831 | 0.03912543 | 8.139423 | 2.888101 | 1.148229e-05 | 30554577.3 | 0.5 | 0.9070236 | 1.814047 | 2.888101 | 5.048153 | 3.388101 | 9.599593 | 0.9539558 | 3.498954e-09 | 1.80916e-08 | 0.439775
| 71 | 0.003301458 | 8e-07 | 1.417387e-06 | 43.80322 | 136.7831 | 0.03948249 | 8.102828 | 2.888384 | 1.148484e-05 | 30979554.9 | 0.5 | 0.9070236 | 1.814047 | 2.888384 | 5.049883 | 3.388384 | 9.603259 | 0.9539185 | 3.548269e-09 | 1.82635e-08 | 0.4407743
| 72 | 0.003347958 | 8e-07 | 1.42401e-06 | 43.39669 | 136.7831 | 0.03983762 | 8.06692 | 2.888662 | 1.148737e-05 | 31404271.3 | 0.5 | 0.9070236 | 1.814047 | 2.888662 | 5.051589 | 3.388662 | 9.606875 | 0.9538817 | 3.597569e-09 | 1.843459e-08 | 0.4417615
| 73 | 0.003394457 | 8e-07 | 1.430572e-06 | 42.99946 | 136.7831 | 0.04019085 | 8.031676 | 2.888936 | 1.148989e-05 | 31828728.2 | 0.5 | 0.9070236 | 1.814047 | 2.888936 | 5.053272 | 3.388936 | 9.610441 | 0.9538454 | 3.646854e-09 | 1.860488e-08 | 0.4427369
| 74 | 0.003440957 | 8e-07 | 1.437075e-06 | 42.6112 | 136.7831 | 0.04054221 | 7.997075 | 2.889206 | 1.14924e-05 | 32252927.0 | 0.5 | 0.9070236 | 1.814047 | 2.889206 | 5.054932 | 3.389206 | 9.613958 | 0.9538096 | 3.696124e-09 | 1.877441e-08 | 0.4437008
| 75 | 0.003487456 | 8e-07 | 1.443519e-06 | 42.23159 | 136.7831 | 0.04089174 | 7.963097 | 2.889473 | 1.149488e-05 | 32676869.0 | 0.5 | 0.9070236 | 1.814047 | 2.889473 | 5.05657 | 3.389473 | 9.617429 | 0.9537743 | 3.745379e-09 | 1.894317e-08 | 0.4446534
| 76 | 0.003533955 | 8e-07 | 1.449907e-06 | 41.86032 | 136.7831 | 0.04123946 | 7.929722 | 2.889736 | 1.149736e-05 | 33100555.7 | 0.5 | 0.9070236 | 1.814047 | 2.889736 | 5.058186 | 3.389736 | 9.620853 | 0.9537395 | 3.79462e-09 | 1.911118e-08 | 0.4455951
| 77 | 0.003580455 | 8e-07 | 1.456238e-06 | 41.4971 | 136.7831 | 0.04158541 | 7.896933 | 2.889996 | 1.149982e-05 | 33523988.5 | 0.5 | 0.9070236 | 1.814047 | 2.889996 | 5.059781 | 3.389996 | 9.624234 | 0.9537052 | 3.843845e-09 | 1.927845e-08 | 0.4465261
| 78 | 0.003626954 | 8e-07 | 1.462515e-06 | 41.14167 | 136.7831 | 0.04192962 | 7.864711 | 2.890252 | 1.150226e-05 | 33947168.7 | 0.5 | 0.9070236 | 1.814047 | 2.890252 | 5.061355 | 3.390252 | 9.62757 | 0.9536713 | 3.893056e-09 | 1.944501e-08 | 0.4474466
| 79 | 0.003673454 | 8e-07 | 1.468739e-06 | 40.79374 | 136.7831 | 0.04227211 | 7.83304 | 2.890504 | 1.150469e-05 | 34370097.6 | 0.5 | 0.9070236 | 1.814047 | 2.890504 | 5.06291 | 3.390504 | 9.630865 | 0.9536379 | 3.942252e-09 | 1.961085e-08 | 0.448357
| 80 | 0.003719953 | 8e-07 | 1.47491e-06 | 40.45308 | 136.7831 | 0.04261292 | 7.801904 | 2.890754 | 1.150711e-05 | 34792776.7 | 0.5 | 0.9070236 | 1.814047 | 2.890754 | 5.064445 | 3.390754 | 9.634118 | 0.9536049 | 3.991433e-09 | 1.9776e-08 | 0.4492574